## PhD_MasterDataset_OT_initial
ID | Sample | Texapon SB 3 KC | Plantapon ACG 50 | Plantapon LC 7 | Plantacare 818 | Plantacare 2000 | Dehyton MC | Dehyton PK 45 | Dehyton ML | Dehyton AB 30 | Plantapon Amino SCG-L | Plantapon Amino KG-L | Dehyquart A-CA | Luviquat Excellence | Dehyquart CC6 | Dehyquart CC7 Benz | Salcare Super 7 | Arlypon F | Arlypon TT | Water | Sample Density
1 | S1 | 0 | 0 | 0 | 0 | 0 | 0 | 0 | 3.5 | 0 | 0 | 5 | 0 | 2.7 | 0 | 0 | 0 | 0 | 4.2 | 84.6 | 1.004
2 | S2 | 0 | 0 | 0 | 0 | 0 | 0 | 0 | 2.8 | 0 | 0 | 2.2 | 0 | 4 | 0 | 0 | 0 | 0 | 4.6 | 86.4 | 1.004
3 | S3 | 0 | 0 | 0 | 0 | 0 | 0 | 0 | 7.1 | 0 | 0 | 4.7 | 0 | 2.1 | 0 | 0 | 0 | 0 | 2.9 | 83.2 | 1.006
4 | S4 | 0 | 0 | 0 | 0 | 0 | 0 | 0 | 7.4 | 0 | 0 | 7.7 | 0 | 3.2 | 0 | 0 | 0 | 0 | 5.5 | 76.2 | 1.008
5 | S5 | 0 | 0 | 0 | 0 | 0 | 0 | 0 | 4.3 | 0 | 0 | 3.6 | 0 | 2.6 | 0 | 0 | 0 | 0 | 4.8 | 84.7 | 1.004
6 | S6 | 0 | 0 | 0 | 0 | 0 | 0 | 0 | 5.5 | 0 | 0 | 2.3 | 0 | 3.4 | 0 | 0 | 0 | 0 | 5.9 | 82.9 | 1.005
7 | S7 | 0 | 0 | 6.9 | 0 | 0 | 0 | 7.1 | 0 | 0 | 0 | 0 | 0 | 4 | 0 | 0 | 0 | 0 | 3.3 | 78.7 | 1.01
8 | S8 | 0 | 0 | 7.8 | 0 | 0 | 0 | 4.1 | 0 | 0 | 0 | 0 | 0 | 4.4 | 0 | 0 | 0 | 0 | 5.3 | 78.4 | 1.009
9 | S9 | 0 | 0 | 3.1 | 0 | 0 | 0 | 7.4 | 0 | 0 | 0 | 0 | 0 | 2.8 | 0 | 0 | 0 | 0 | 2.4 | 84.3 | 1.007
10 | S10 | 0 | 0 | 6 | 0 | 0 | 0 | 4.3 | 0 | 0 | 0 | 0 | 0 | 3 | 0 | 0 | 0 | 0 | 2.1 | 84.6 | 1.007
11 | S11 | 0 | 0 | 4.5 | 0 | 0 | 0 | 7.9 | 0 | 0 | 0 | 0 | 0 | 5 | 0 | 0 | 0 | 0 | 4 | 78.6 | 1.01
12 | S12 | 0 | 0 | 2.9 | 0 | 0 | 0 | 7.2 | 0 | 0 | 0 | 0 | 0 | 5.7 | 0 | 0 | 0 | 0 | 5.1 | 79.1 | 1.009
13 | S13 | 0 | 0 | 0 | 4 | 0 | 0 | 0 | 0 | 7.6 | 0 | 0 | 0 | 4.2 | 0 | 0 | 0 | 0 | 2.9 | 81.3 | 1.008
14 | S14 | 0 | 0 | 0 | 5.2 | 0 | 0 | 0 | 0 | 4.8 | 0 | 0 | 0 | 5.3 | 0 | 0 | 0 | 0 | 5.2 | 79.5 | 1.009
15 | S15 | 0 | 0 | 0 | 6.1 | 0 | 0 | 0 | 0 | 6.1 | 0 | 0 | 0 | 2.4 | 0 | 0 | 0 | 0 | 5.7 | 79.7 | 1.007
16 | S16 | 0 | 0 | 0 | 3.4 | 0 | 0 | 0 | 0 | 3.3 | 0 | 0 | 0 | 4.5 | 0 | 0 | 0 | 0 | 2.5 | 86.3 | 1.006
17 | S17 | 0 | 0 | 0 | 6.8 | 0 | 0 | 0 | 0 | 3.4 | 0 | 0 | 0 | 6 | 0 | 0 | 0 | 0 | 4.5 | 79.3 | 1.011
18 | S18 | 0 | 0 | 0 | 3.8 | 0 | 0 | 0 | 0 | 3 | 0 | 0 | 0 | 5.4 | 0 | 0 | 0 | 0 | 6 | 81.8 | 1.007
19 | S19 | 2.5 | 0 | 0 | 0 | 3.1 | 0 | 0 | 0 | 0 | 0 | 0 | 0 | 2.2 | 0 | 0 | 0 | 0 | 3.7 | 88.5 | 1.005
20 | S20 | 4.7 | 0 | 0 | 0 | 5.9 | 0 | 0 | 0 | 0 | 0 | 0 | 0 | 2.4 | 0 | 0 | 0 | 0 | 3.2 | 83.8 | 1.011
21 | S21 | 2.3 | 0 | 0 | 0 | 5.5 | 0 | 0 | 0 | 0 | 0 | 0 | 0 | 3.3 | 0 | 0 | 0 | 0 | 2.8 | 86.1 | 1.009
22 | S22 | 5 | 0 | 0 | 0 | 6.7 | 0 | 0 | 0 | 0 | 0 | 0 | 0 | 2.3 | 0 | 0 | 0 | 0 | 5 | 81 | 1.011
23 | S23 | 2.1 | 0 | 0 | 0 | 4.5 | 0 | 0 | 0 | 0 | 0 | 0 | 0 | 5.2 | 0 | 0 | 0 | 0 | 3.5 | 84.7 | 1.009
24 | S24 | 6.6 | 0 | 0 | 0 | 5.4 | 0 | 0 | 0 | 0 | 0 | 0 | 0 | 4.3 | 0 | 0 | 0 | 0 | 4.7 | 79 | 1.014
25 | S25 | 0 | 0 | 0 | 0 | 0 | 7.8 | 0 | 0 | 0 | 0 | 0 | 3.8 | 3.8 | 0 | 0 | 0 | 0 | 4 | 80.6 | 1.006
26 | S26 | 0 | 0 | 0 | 0 | 0 | 5.8 | 0 | 0 | 0 | 0 | 0 | 6.6 | 5.6 | 0 | 0 | 0 | 0 | 3.6 | 78.4 | 1.005
27 | S27 | 0 | 0 | 0 | 0 | 0 | 3.7 | 0 | 0 | 0 | 0 | 0 | 6.4 | 3.5 | 0 | 0 | 0 | 0 | 4.3 | 82.1 | 1.001
28 | S28 | 0 | 0 | 0 | 0 | 0 | 2.4 | 0 | 0 | 0 | 0 | 0 | 5.7 | 4.7 | 0 | 0 | 0 | 0 | 5.6 | 81.6 | 1.001
29 | S29 | 0 | 0 | 0 | 0 | 0 | 4.9 | 0 | 0 | 0 | 0 | 0 | 2.1 | 3.7 | 0 | 0 | 0 | 0 | 2.1 | 87.2 | 1.005
30 | S30 | 0 | 0 | 0 | 0 | 0 | 6.4 | 0 | 0 | 0 | 0 | 0 | 6.8 | 4.6 | 0 | 0 | 0 | 0 | 4.4 | 77.8 | 1.004
31 | S31 | 0 | 3.2 | 0 | 0 | 0 | 0 | 0 | 0 | 0 | 4.6 | 0 | 0 | 3.6 | 0 | 0 | 0 | 0 | 5.4 | 83.2 | 1.007
32 | S32 | 0 | 6.3 | 0 | 0 | 0 | 0 | 0 | 0 | 0 | 2.6 | 0 | 0 | 4.9 | 0 | 0 | 0 | 0 | 2.6 | 83.6 | 1.012
33 | S33 | 0 | 5.5 | 0 | 0 | 0 | 0 | 0 | 0 | 0 | 5.3 | 0 | 0 | 5 | 0 | 0 | 0 | 0 | 3.3 | 80.9 | 1.012
34 | S34 | 0 | 7.7 | 0 | 0 | 0 | 0 | 0 | 0 | 0 | 6.2 | 0 | 0 | 5.5 | 0 | 0 | 0 | 0 | 2.3 | 78.3 | 1.017
35 | S35 | 0 | 4.5 | 0 | 0 | 0 | 0 | 0 | 0 | 0 | 4 | 0 | 0 | 5.8 | 0 | 0 | 0 | 0 | 3 | 82.7 | 1.011
36 | S36 | 0 | 7.2 | 0 | 0 | 0 | 0 | 0 | 0 | 0 | 2.7 | 0 | 0 | 3 | 0 | 0 | 0 | 0 | 3.8 | 83.3 | 1.011
37 | S37 | 0 | 0 | 0 | 1.1 | 21.9 | 0 | 0 | 0 | 0 | 0 | 0 | 0 | 4 | 0 | 0 | 0 | 4 | 0 | 69 | 1.02
38 | S38 | 0 | 0 | 0 | 17.2 | 7.8 | 0 | 0 | 0 | 0 | 0 | 0 | 0 | 1 | 0 | 0 | 0 | 5 | 0 | 69 | 1.017
39 | S39 | 0 | 0 | 0 | 0 | 20.1 | 0 | 0 | 0 | 0 | 0 | 0.9 | 0 | 4 | 0 | 0 | 0 | 7 | 0 | 68 | 1.013
40 | S40 | 11.5 | 0 | 0 | 0 | 0 | 0 | 0 | 0 | 0 | 0 | 1.5 | 0 | 0 | 0 | 4 | 0 | 3 | 0 | 80 | 1.009
41 | S41 | 3 | 0 | 0 | 0 | 0 | 0 | 0 | 0 | 0 | 0 | 17 | 0 | 0 | 0 | 5 | 0 | 1 | 0 | 74 | 1.006
42 | S42 | 4 | 0 | 0 | 19 | 0 | 0 | 0 | 0 | 0 | 0 | 0 | 0 | 0 | 4 | 0 | 0 | 5 | 0 | 68 | 1.018
43 | S43 | 9.3 | 0 | 0 | 0 | 0 | 0 | 0 | 10.5 | 0 | 0 | 0 | 0 | 1.3 | 0 | 0 | 0 | 0 | 3.2
44 | S44 | 8.7 | 0 | 0 | 0 | 0 | 0 | 0 | 8.2 | 0 | 0 | 0 | 0 | 2 | 0 | 0 | 0 | 0 | 3.6
45 | S45 | 12.3 | 0 | 0 | 0 | 0 | 0 | 0 | 10.3 | 0 | 0 | 0 | 0 | 1 | 0 | 0 | 0 | 0 | 1.9
46 | S46 | 12.5 | 0 | 0 | 0 | 0 | 0 | 0 | 12.8 | 0 | 0 | 0 | 0 | 1.6 | 0 | 0 | 0 | 0 | 4.5
47 | S47 | 9.9 | 0 | 0 | 0 | 0 | 0 | 0 | 9.4 | 0 | 0 | 0 | 0 | 1.3 | 0 | 0 | 0 | 0 | 3.8
48 | S48 | 11 | 0 | 0 | 0 | 0 | 0 | 0 | 8.3 | 0 | 0 | 0 | 0 | 1.7 | 0 | 0 | 0 | 0 | 4.9
49 | S49 | 0 | 12.1 | 0 | 0 | 0 | 12.3 | 0 | 0 | 0 | 0 | 0 | 0 | 2 | 0 | 0 | 0 | 0 | 2.3
50 | S50 | 0 | 12.9 | 0 | 0 | 0 | 9.7 | 0 | 0 | 0 | 0 | 0 | 0 | 2.2 | 0 | 0 | 0 | 0 | 4.3
51 | S51 | 0 | 8.9 | 0 | 0 | 0 | 12.5 | 0 | 0 | 0 | 0 | 0 | 0 | 1.4 | 0 | 0 | 0 | 0 | 1.4
52 | S52 | 0 | 11.3 | 0 | 0 | 0 | 9.9 | 0 | 0 | 0 | 0 | 0 | 0 | 1.5 | 0 | 0 | 0 | 0 | 1.1
53 | S53 | 0 | 10.1 | 0 | 0 | 0 | 12.9 | 0 | 0 | 0 | 0 | 0 | 0 | 2.5 | 0 | 0 | 0 | 0 | 3
54 | S54 | 0 | 8.7 | 0 | 0 | 0 | 12.4 | 0 | 0 | 0 | 0 | 0 | 0 | 2.8 | 0 | 0 | 0 | 0 | 4.1
55 | S55 | 0 | 0 | 9.7 | 0 | 12.7 | 0 | 0 | 0 | 0 | 0 | 0 | 0 | 2.1 | 0 | 0 | 0 | 0 | 1.9
56 | S56 | 0 | 0 | 10.6 | 0 | 10.4 | 0 | 0 | 0 | 0 | 0 | 0 | 0 | 2.6 | 0 | 0 | 0 | 0 | 4.2
57 | S57 | 0 | 0 | 11.4 | 0 | 11.4 | 0 | 0 | 0 | 0 | 0 | 0 | 0 | 1.2 | 0 | 0 | 0 | 0 | 4.7
58 | S58 | 0 | 0 | 9.2 | 0 | 9.1 | 0 | 0 | 0 | 0 | 0 | 0 | 0 | 2.3 | 0 | 0 | 0 | 0 | 1.5
59 | S59 | 0 | 0 | 12 | 0 | 9.2 | 0 | 0 | 0 | 0 | 0 | 0 | 0 | 3 | 0 | 0 | 0 | 0 | 3.5
60 | S60 | 0 | 0 | 9.5 | 0 | 8.8 | 0 | 0 | 0 | 0 | 0 | 0 | 0 | 2.7 | 0 | 0 | 0 | 0 | 5
61 | S61 | 0 | 0 | 0 | 0 | 0 | 0 | 0 | 0 | 0 | 8.9 | 8.4 | 0 | 1.1 | 0 | 0 | 0 | 0 | 2.7
62 | S62 | 0 | 0 | 0 | 0 | 0 | 0 | 0 | 0 | 0 | 11.3 | 10.2 | 0 | 1.2 | 0 | 0 | 0 | 0 | 2.2
63 | S63 | 0 | 0 | 0 | 0 | 0 | 0 | 0 | 0 | 0 | 10.9 | 8.3 | 0 | 1.6 | 0 | 0 | 0 | 0 | 1.8
64 | S64 | 0 | 0 | 0 | 0 | 0 | 0 | 0 | 0 | 0 | 11.9 | 10.5 | 0 | 1.1 | 0 | 0 | 0 | 0 | 4
65 | S65 | 0 | 0 | 0 | 0 | 0 | 0 | 0 | 0 | 0 | 10.1 | 8.1 | 0 | 2.6 | 0 | 0 | 0 | 0 | 2.5
66 | S66 | 0 | 0 | 0 | 0 | 0 | 0 | 0 | 0 | 0 | 10.8 | 11.8 | 0 | 2.2 | 0 | 0 | 0 | 0 | 3.7
67 | S67 | 0 | 0 | 0 | 12.8 | 0 | 0 | 0 | 0 | 0 | 0 | 0 | 9.5 | 1.9 | 0 | 0 | 0 | 0 | 3
68 | S68 | 0 | 0 | 0 | 11.2 | 0 | 0 | 0 | 0 | 0 | 0 | 0 | 11.8 | 2.8 | 0 | 0 | 0 | 0 | 2.6
69 | S69 | 0 | 0 | 0 | 9.4 | 0 | 0 | 0 | 0 | 0 | 0 | 0 | 11.7 | 1.8 | 0 | 0 | 0 | 0 | 3.3
70 | S70 | 0 | 0 | 0 | 8.3 | 0 | 0 | 0 | 0 | 0 | 0 | 0 | 11.1 | 2.4 | 0 | 0 | 0 | 0 | 4.6
71 | S71 | 0 | 0 | 0 | 10.4 | 0 | 0 | 0 | 0 | 0 | 0 | 0 | 8.1 | 1.8 | 0 | 0 | 0 | 0 | 1.1
72 | S72 | 0 | 0 | 0 | 11.7 | 0 | 0 | 0 | 0 | 0 | 0 | 0 | 12 | 2.3 | 0 | 0 | 0 | 0 | 3.4
73 | S73 | 0 | 0 | 0 | 0 | 0 | 0 | 9 | 0 | 10.2 | 0 | 0 | 0 | 1.8 | 0 | 0 | 0 | 0 | 4.4
74 | S74 | 0 | 0 | 0 | 0 | 0 | 0 | 11.6 | 0 | 8.5 | 0 | 0 | 0 | 2.4 | 0 | 0 | 0 | 0 | 1.6
75 | S75 | 0 | 0 | 0 | 0 | 0 | 0 | 10.9 | 0 | 10.7 | 0 | 0 | 0 | 2.5 | 0 | 0 | 0 | 0 | 2.3
76 | S76 | 0 | 0 | 0 | 0 | 0 | 0 | 12.7 | 0 | 11.5 | 0 | 0 | 0 | 2.7 | 0 | 0 | 0 | 0 | 1.3
77 | S77 | 0 | 0 | 0 | 0 | 0 | 0 | 10.1 | 0 | 9.6 | 0 | 0 | 0 | 2.9 | 0 | 0 | 0 | 0 | 2
78 | S78 | 0 | 0 | 0 | 0 | 0 | 0 | 12.3 | 0 | 8.6 | 0 | 0 | 0 | 1.5 | 0 | 0 | 0 | 0 | 2.8