## PhDFormulationsDataset_2023
ID | Texapon SB 3 KC | Plantapon ACG 50 | Plantapon LC 7 | Plantacare 818 | Plantacare 2000 | Dehyton MC | Dehyton PK 45 | Dehyton ML | Dehyton AB 30 | Plantapon Amino SCG-L | Plantapon Amino KG-L | Dehyquart A-CA | Luviquat Excellence | Dehyquart CC6 | Dehyquart CC7 Benz | Salcare Super 7 | Arlypon F | Arlypon TT | Stability_Test | Turbidity/NTU | Viscosity_10/cP | Newtonain
1 | 6.51502 | 0 | 0 | 0 | 0 | 0 | 0 | 8.631179 | 0 | 0 | 0 | 0 | 0.9810524 | 0 | 0 | 0 | 0 | 3.346508 | FALSE | NA | NA | NA
2 | 7.698183 | 0 | 0 | 0 | 0 | 0 | 0 | 8.548392 | 0 | 0 | 0 | 0 | 1.875533 | 0 | 0 | 0 | 0 | 3.999824 | FALSE | NA | NA | NA
3 | 12.22707 | 0 | 0 | 0 | 0 | 0 | 0 | 10.13125 | 0 | 0 | 0 | 0 | 0.9967987 | 0 | 0 | 0 | 0 | 2.620987 | FALSE | NA | NA | NA
4 | 12.20259 | 0 | 0 | 0 | 0 | 0 | 0 | 13.54285 | 0 | 0 | 0 | 0 | 1.431162 | 0 | 0 | 0 | 0 | 4.651276 | FALSE | NA | NA | NA
5 | 8.706754 | 0 | 0 | 0 | 0 | 0 | 0 | 9.455723 | 0 | 0 | 0 | 0 | 1.124684 | 0 | 0 | 0 | 0 | 4.602212 | FALSE | NA | NA | NA
6 | 9.802772 | 0 | 0 | 0 | 0 | 0 | 0 | 8.906597 | 0 | 0 | 0 | 0 | 1.542454 | 0 | 0 | 0 | 0 | 5.16039 | FALSE | NA | NA | NA
7 | 0 | 0 | 0 | 11.53046 | 0 | 0 | 0 | 0 | 0 | 0 | 0 | 9.532929 | 1.51997 | 0 | 0 | 0 | 0 | 2.689764 | TRUE | 491 | 293 | FALSE
8 | 0 | 0 | 0 | 11.64369 | 0 | 0 | 0 | 0 | 0 | 0 | 0 | 11.78542 | 2.663629 | 0 | 0 | 0 | 0 | 2.74606 | TRUE | 299 | 168 | FALSE
9 | 0 | 0 | 0 | 8.957096 | 0 | 0 | 0 | 0 | 0 | 0 | 0 | 11.93317 | 1.756781 | 0 | 0 | 0 | 0 | 3.399098 | FALSE | NA | NA | NA
10 | 0 | 0 | 0 | 8.397987 | 0 | 0 | 0 | 0 | 0 | 0 | 0 | 11.20856 | 2.328501 | 0 | 0 | 0 | 0 | 4.565202 | FALSE | NA | NA | NA
11 | 0 | 0 | 0 | 9.994926 | 0 | 0 | 0 | 0 | 0 | 0 | 0 | 8.177218 | 1.784632 | 0 | 0 | 0 | 0 | 1.658745 | TRUE | 25 | 516 | FALSE
12 | 0 | 0 | 0 | 12.46136 | 0 | 0 | 0 | 0 | 0 | 0 | 0 | 11.9015 | 2.198933 | 0 | 0 | 0 | 0 | 3.442663 | FALSE | NA | NA | NA
13 | 0 | 0 | 0 | 0 | 0 | 0 | 8.605928 | 0 | 10.15061 | 0 | 0 | 0 | 1.575232 | 0 | 0 | 0 | 0 | 4.082081 | FALSE | NA | NA | NA
14 | 0 | 0 | 0 | 0 | 0 | 0 | 11.97654 | 0 | 8.471782 | 0 | 0 | 0 | 2.337723 | 0 | 0 | 0 | 0 | 2.287829 | TRUE | 33 | 1615 | FALSE
15 | 0 | 0 | 0 | 0 | 0 | 0 | 11.10015 | 0 | 10.87938 | 0 | 0 | 0 | 2.494677 | 0 | 0 | 0 | 0 | 2.608238 | TRUE | 35 | 1776 | FALSE
16 | 0 | 0 | 0 | 0 | 0 | 0 | 12.85316 | 0 | 11.656 | 0 | 0 | 0 | 2.682409 | 0 | 0 | 0 | 0 | 1.743627 | TRUE | 16 | 21 | TRUE
17 | 0 | 0 | 0 | 0 | 0 | 0 | 10.26967 | 0 | 9.723754 | 0 | 0 | 0 | 2.922801 | 0 | 0 | 0 | 0 | 2.294215 | TRUE | 48 | 1003 | FALSE
18 | 0 | 0 | 0 | 0 | 0 | 0 | 12.46276 | 0 | 8.708374 | 0 | 0 | 0 | 1.558212 | 0 | 0 | 0 | 0 | 3.121316 | TRUE | 332 | 127 | FALSE
19 | 0 | 0 | 0 | 0 | 0 | 0 | 0 | 0 | 0 | 8.658164 | 8.150623 | 0 | 0.7830413 | 0 | 0 | 0 | 0 | 2.837432 | FALSE | NA | NA | NA
20 | 0 | 0 | 0 | 0 | 0 | 0 | 0 | 0 | 0 | 11.29132 | 10.19642 | 0 | 0.9898843 | 0 | 0 | 0 | 0 | 2.798729 | FALSE | NA | NA | NA
21 | 0 | 0 | 0 | 0 | 0 | 0 | 0 | 0 | 0 | 10.85297 | 8.306488 | 0 | 1.465259 | 0 | 0 | 0 | 0 | 2.599456 | FALSE | NA | NA | NA
22 | 0 | 0 | 0 | 0 | 0 | 0 | 0 | 0 | 0 | 12.15223 | 10.38723 | 0 | 0.9671581 | 0 | 0 | 0 | 0 | 4.326372 | FALSE | NA | NA | NA
23 | 0 | 0 | 0 | 0 | 0 | 0 | 0 | 0 | 0 | 10.14849 | 8.050591 | 0 | 2.423947 | 0 | 0 | 0 | 0 | 3.346247 | FALSE | NA | NA | NA
24 | 0 | 0 | 0 | 0 | 0 | 0 | 0 | 0 | 0 | 10.72111 | 11.77765 | 0 | 2.12392 | 0 | 0 | 0 | 0 | 4.040868 | FALSE | NA | NA | NA
25 | 0 | 11.96095 | 0 | 0 | 0 | 12.31438 | 0 | 0 | 0 | 0 | 0 | 0 | 1.793899 | 0 | 0 | 0 | 0 | 2.34643 | TRUE | 32 | 6 | TRUE
26 | 0 | 13.43382 | 0 | 0 | 0 | 9.651823 | 0 | 0 | 0 | 0 | 0 | 0 | 2.146672 | 0 | 0 | 0 | 0 | 4.351232 | TRUE | 1404 | 431 | FALSE
27 | 0 | 8.880833 | 0 | 0 | 0 | 13.07312 | 0 | 0 | 0 | 0 | 0 | 0 | 1.308893 | 0 | 0 | 0 | 0 | 2.189073 | TRUE | 36 | 10 | FALSE
28 | 0 | 11.68166 | 0 | 0 | 0 | 9.859108 | 0 | 0 | 0 | 0 | 0 | 0 | 1.490744 | 0 | 0 | 0 | 0 | 1.659054 | TRUE | 20 | 3 | FALSE
29 | 0 | 10.14429 | 0 | 0 | 0 | 13.26397 | 0 | 0 | 0 | 0 | 0 | 0 | 2.410425 | 0 | 0 | 0 | 0 | 3.183353 | TRUE | 479 | 187 | TRUE
30 | 0 | 8.542237 | 0 | 0 | 0 | 12.60923 | 0 | 0 | 0 | 0 | 0 | 0 | 2.781876 | 0 | 0 | 0 | 0 | 4.363726 | FALSE | NA | NA | NA
31 | 0 | 0 | 7.990986 | 0 | 12.56057 | 0 | 0 | 0 | 0 | 0 | 0 | 0 | 1.818533 | 0 | 0 | 0 | 0 | 1.945465 | FALSE | NA | NA | NA
32 | 0 | 0 | 12.68012 | 0 | 9.810876 | 0 | 0 | 0 | 0 | 0 | 0 | 0 | 2.542233 | 0 | 0 | 0 | 0 | 4.013671 | FALSE | NA | NA | NA
33 | 0 | 0 | 12.13804 | 0 | 12.57854 | 0 | 0 | 0 | 0 | 0 | 0 | 0 | 1.210664 | 0 | 0 | 0 | 0 | 4.823627 | TRUE | 1065 | 1287 | FALSE
34 | 0 | 0 | 9.009281 | 0 | 8.878259 | 0 | 0 | 0 | 0 | 0 | 0 | 0 | 2.294121 | 0 | 0 | 0 | 0 | 2.185342 | FALSE | NA | NA | NA
35 | 0 | 0 | 13.11298 | 0 | 9.278132 | 0 | 0 | 0 | 0 | 0 | 0 | 0 | 2.932204 | 0 | 0 | 0 | 0 | 3.590355 | FALSE | NA | NA | NA
36 | 0 | 0 | 9.163456 | 0 | 9.223233 | 0 | 0 | 0 | 0 | 0 | 0 | 0 | 2.677697 | 0 | 0 | 0 | 0 | 5.07611 | FALSE | NA | NA | NA
37 | 6.685726 | 10.41321 | 0 | 0 | 0 | 0 | 0 | 0 | 0 | 0 | 0 | 0 | 1.115049 | 0 | 0 | 0 | 0 | 2.669013 | FALSE | NA | NA | NA
38 | 12.24496 | 0 | 9.422375 | 0 | 0 | 0 | 0 | 0 | 0 | 0 | 0 | 0 | 0.2954167 | 0 | 0 | 0 | 0 | 1.966005 | FALSE | NA | NA | NA
39 | 12.11831 | 0 | 0 | 11.35023 | 0 | 0 | 0 | 0 | 0 | 0 | 0 | 0 | 1.775192 | 0 | 0 | 0 | 0 | 3.435371 | FALSE | NA | NA | NA
40 | 7.695037 | 0 | 0 | 0 | 10.74158 | 0 | 0 | 0 | 0 | 0 | 0 | 0 | 2.420601 | 0 | 0 | 0 | 0 | 4.772883 | FALSE | NA | NA | NA
41 | 7.582618 | 0 | 0 | 0 | 0 | 8.570113 | 0 | 0 | 0 | 0 | 0 | 0 | 1.72097 | 0 | 0 | 0 | 0 | 2.163224 | FALSE | NA | NA | NA
42 | 12.18946 | 0 | 0 | 0 | 0 | 0 | 12.32315 | 0 | 0 | 0 | 0 | 0 | 0.9486155 | 0 | 0 | 0 | 0 | 2.585346 | FALSE | NA | NA | NA
43 | 0 | 0 | 0 | 0 | 0 | 0 | 0 | 0 | 12.43504 | 8.120172 | 0 | 0 | 0.9772527 | 0 | 0 | 0 | 0 | 2.248678 | FALSE | NA | NA | NA
44 | 9.23505 | 0 | 0 | 0 | 0 | 0 | 0 | 0 | 11.16982 | 0 | 0 | 0 | 1.68208 | 0 | 0 | 0 | 0 | 2.839614 | FALSE | NA | NA | NA
45 | 8.116397 | 0 | 0 | 0 | 0 | 0 | 0 | 0 | 0 | 9.814784 | 0 | 0 | 2.114268 | 0 | 0 | 0 | 0 | 4.193671 | FALSE | NA | NA | NA
46 | 10.95062 | 0 | 0 | 0 | 0 | 0 | 0 | 0 | 0 | 0 | 10.36373 | 0 | 1.749564 | 0 | 0 | 0 | 0 | 5.168551 | FALSE | NA | NA | NA
47 | 7.389562 | 0 | 0 | 0 | 0 | 0 | 0 | 0 | 0 | 0 | 0 | 10.18906 | 2.52608 | 0 | 0 | 0 | 0 | 4.710696 | FALSE | NA | NA | NA
48 | 0 | 10.90188 | 9.891536 | 0 | 0 | 0 | 0 | 0 | 0 | 0 | 0 | 0 | 2.564574 | 0 | 0 | 0 | 0 | 3.322829 | FALSE | NA | NA | NA
49 | 0 | 8.248592 | 0 | 8.054317 | 0 | 0 | 0 | 0 | 0 | 0 | 0 | 0 | 1.059912 | 0 | 0 | 0 | 0 | 3.192383 | FALSE | NA | NA | NA
50 | 0 | 8.553848 | 0 | 0 | 11.08523 | 0 | 0 | 0 | 0 | 0 | 0 | 0 | 2.211731 | 0 | 0 | 0 | 0 | 4.823337 | FALSE | NA | NA | NA
51 | 0 | 0 | 0 | 0 | 0 | 0 | 0 | 0 | 0 | 10.57642 | 0 | 10.27458 | 2.729811 | 0 | 0 | 0 | 0 | 4.027877 | FALSE | NA | NA | NA
52 | 0 | 8.328443 | 0 | 0 | 0 | 0 | 12.09321 | 0 | 0 | 0 | 0 | 0 | 1.331113 | 0 | 0 | 0 | 0 | 2.32242 | TRUE | 37 | 7 | TRUE
53 | 0 | 10.26886 | 0 | 0 | 0 | 0 | 0 | 6.748651 | 0 | 0 | 0 | 0 | 2.026487 | 0 | 0 | 0 | 0 | 2.853015 | FALSE | NA | NA | NA
54 | 0 | 8.359467 | 0 | 0 | 0 | 0 | 0 | 0 | 12.32192 | 0 | 0 | 0 | 2.686407 | 0 | 0 | 0 | 0 | 4.271585 | FALSE | NA | NA | NA
55 | 0 | 12.74557 | 0 | 0 | 0 | 0 | 0 | 0 | 0 | 11.01864 | 0 | 0 | 2.575445 | 0 | 0 | 0 | 0 | 3.378357 | FALSE | NA | NA | NA
56 | 0 | 12.20057 | 0 | 0 | 0 | 0 | 0 | 0 | 0 | 0 | 9.121712 | 0 | 2.570987 | 0 | 0 | 0 | 0 | 3.046735 | FALSE | NA | NA | NA
57 | 0 | 8.824874 | 0 | 0 | 0 | 0 | 0 | 0 | 0 | 0 | 0 | 9.604203 | 2.020711 | 0 | 0 | 0 | 0 | 2.296764 | FALSE | NA | NA | NA
58 | 0 | 0 | 11.51729 | 7.502384 | 0 | 0 | 0 | 0 | 0 | 0 | 0 | 0 | 2.813895 | 0 | 0 | 0 | 0 | 4.356838 | FALSE | NA | NA | NA
59 | 0 | 0 | 0 | 0 | 0 | 0 | 0 | 0 | 0 | 0 | 9.570806 | 10.58163 | 1.709777 | 0 | 0 | 0 | 0 | 3.02755 | FALSE | NA | NA | NA
60 | 0 | 0 | 9.002142 | 0 | 0 | 8.249981 | 0 | 0 | 0 | 0 | 0 | 0 | 2.320152 | 0 | 0 | 0 | 0 | 3.740982 | FALSE | NA | NA | NA
61 | 0 | 0 | 12.10406 | 0 | 0 | 0 | 7.864889 | 0 | 0 | 0 | 0 | 0 | 1.531116 | 0 | 0 | 0 | 0 | 1.568582 | FALSE | NA | NA | NA
62 | 0 | 0 | 12.11507 | 0 | 0 | 0 | 0 | 8.034601 | 0 | 0 | 0 | 0 | 2.308467 | 0 | 0 | 0 | 0 | 1.446031 | FALSE | NA | NA | NA
63 | 0 | 0 | 11.88037 | 0 | 0 | 0 | 0 | 0 | 12.00365 | 0 | 0 | 0 | 1.909848 | 0 | 0 | 0 | 0 | 2.90724 | TRUE | 153 | 20 | TRUE
64 | 0 | 0 | 7.998759 | 0 | 0 | 0 | 0 | 0 | 0 | 9.216829 | 0 | 0 | 1.355489 | 0 | 0 | 0 | 0 | 4.853326 | FALSE | NA | NA | NA
65 | 0 | 0 | 13.04598 | 0 | 0 | 0 | 0 | 0 | 0 | 0 | 11.50733 | 0 | 1.931802 | 0 | 0 | 0 | 0 | 3.455888 | FALSE | NA | NA | NA
66 | 0 | 0 | 12.37587 | 0 | 0 | 0 | 0 | 0 | 0 | 0 | 0 | 10.57792 | 2.458215 | 0 | 0 | 0 | 0 | 2.313614 | FALSE | NA | NA | NA
67 | 0 | 0 | 0 | 9.356444 | 12.58117 | 0 | 0 | 0 | 0 | 0 | 0 | 0 | 1.523376 | 0 | 0 | 0 | 0 | 2.740066 | TRUE | 19 | 97 | TRUE
68 | 0 | 0 | 0 | 12.83606 | 0 | 11.60227 | 0 | 0 | 0 | 0 | 0 | 0 | 0.9758758 | 0 | 0 | 0 | 0 | 3.170698 | FALSE | NA | NA | NA
69 | 0 | 0 | 0 | 9.231226 | 0 | 0 | 8.608852 | 0 | 0 | 0 | 0 | 0 | 2.097558 | 0 | 0 | 0 | 0 | 1.398372 | FALSE | NA | NA | NA
70 | 0 | 0 | 0 | 10.13641 | 0 | 0 | 0 | 10.88248 | 0 | 0 | 0 | 0 | 1.668049 | 0 | 0 | 0 | 0 | 3.70568 | FALSE | NA | NA | NA
71 | 0 | 0 | 0 | 10.66356 | 0 | 0 | 0 | 0 | 8.011916 | 0 | 0 | 0 | 1.629646 | 0 | 0 | 0 | 0 | 4.69122 | FALSE | NA | NA | NA
72 | 0 | 0 | 0 | 10.62695 | 0 | 0 | 0 | 0 | 0 | 9.666438 | 0 | 0 | 1.841134 | 0 | 0 | 0 | 0 | 2.654544 | FALSE | NA | NA | NA
73 | 0 | 0 | 0 | 11.20379 | 0 | 0 | 0 | 0 | 0 | 0 | 10.05203 | 0 | 2.170244 | 0 | 0 | 0 | 0 | 4.466226 | FALSE | NA | NA | NA
74 | 0 | 0 | 0 | 0 | 0 | 0 | 0 | 0 | 8.09647 | 0 | 11.97758 | 0 | 1.453698 | 0 | 0 | 0 | 0 | 4.826817 | FALSE | NA | NA | NA
75 | 0 | 0 | 0 | 0 | 8.637145 | 9.053166 | 0 | 0 | 0 | 0 | 0 | 0 | 3.025831 | 0 | 0 | 0 | 0 | 2.353148 | FALSE | NA | NA | NA
76 | 0 | 0 | 0 | 0 | 13.9096 | 0 | 8.124584 | 0 | 0 | 0 | 0 | 0 | 2.400335 | 0 | 0 | 0 | 0 | 2.633953 | FALSE | NA | NA | NA
77 | 0 | 0 | 0 | 0 | 9.443395 | 0 | 0 | 9.899141 | 0 | 0 | 0 | 0 | 2.97788 | 0 | 0 | 0 | 0 | 3.457547 | FALSE | NA | NA | NA
78 | 0 | 0 | 0 | 0 | 10.1841 | 0 | 0 | 0 | 9.285732 | 0 | 0 | 0 | 1.309308 | 0 | 0 | 0 | 0 | 1.92925 | FALSE | NA | NA | NA
79 | 0 | 0 | 0 | 0 | 8.946543 | 0 | 0 | 0 | 0 | 9.866725 | 0 | 0 | 2.459366 | 0 | 0 | 0 | 0 | 3.047092 | FALSE | NA | NA | NA
80 | 0 | 0 | 0 | 0 | 8.446652 | 0 | 0 | 0 | 0 | 0 | 8.760328 | 0 | 1.703588 | 0 | 0 | 0 | 0 | 3.058101 | FALSE | NA | NA | NA
81 | 0 | 0 | 0 | 0 | 11.59684 | 0 | 0 | 0 | 0 | 0 | 0 | 11.01783 | 2.150425 | 0 | 0 | 0 | 0 | 1.629073 | FALSE | NA | NA | NA
82 | 0 | 0 | 0 | 0 | 0 | 11.27138 | 9.111916 | 0 | 0 | 0 | 0 | 0 | 2.121514 | 0 | 0 | 0 | 0 | 3.434833 | FALSE | NA | NA | NA
83 | 0 | 0 | 0 | 0 | 0 | 9.132396 | 0 | 9.802508 | 0 | 0 | 0 | 0 | 3.083759 | 0 | 0 | 0 | 0 | 2.586139 | FALSE | NA | NA | NA
84 | 0 | 0 | 0 | 0 | 0 | 9.482096 | 0 | 0 | 8.555475 | 0 | 0 | 0 | 1.466329 | 0 | 0 | 0 | 0 | 4.371878 | FALSE | NA | NA | NA
85 | 0 | 0 | 0 | 0 | 0 | 11.39981 | 0 | 0 | 0 | 11.66311 | 0 | 0 | 1.803956 | 0 | 0 | 0 | 0 | 3.885063 | FALSE | NA | NA | NA
86 | 0 | 0 | 0 | 0 | 0 | 8.997205 | 0 | 0 | 0 | 0 | 12.3703 | 0 | 1.187572 | 0 | 0 | 0 | 0 | 2.267628 | FALSE | NA | NA | NA
87 | 0 | 0 | 0 | 0 | 0 | 11.48781 | 0 | 0 | 0 | 0 | 0 | 9.678198 | 1.07809 | 0 | 0 | 0 | 0 | 3.234271 | FALSE | NA | NA | NA
88 | 0 | 0 | 0 | 0 | 0 | 0 | 11.86397 | 6.30136 | 0 | 0 | 0 | 0 | 2.816593 | 0 | 0 | 0 | 0 | 4.344384 | FALSE | NA | NA | NA
89 | 0 | 0 | 0 | 0 | 0 | 0 | 0 | 0 | 11.56192 | 0 | 0 | 8.633072 | 2.038461 | 0 | 0 | 0 | 0 | 4.282376 | FALSE | NA | NA | NA
90 | 0 | 0 | 0 | 0 | 0 | 0 | 12.40634 | 0 | 0 | 13.07494 | 0 | 0 | 2.493944 | 0 | 0 | 0 | 0 | 2.568932 | FALSE | NA | NA | NA
91 | 0 | 0 | 0 | 0 | 0 | 0 | 12.80314 | 0 | 0 | 0 | 12.6212 | 0 | 1.927479 | 0 | 0 | 0 | 0 | 3.743113 | FALSE | NA | NA | NA
92 | 0 | 0 | 0 | 0 | 0 | 0 | 11.22734 | 0 | 0 | 0 | 0 | 10.15193 | 1.057802 | 0 | 0 | 0 | 0 | 3.943507 | FALSE | NA | NA | NA
93 | 0 | 0 | 0 | 0 | 0 | 0 | 0 | 7.458456 | 13.10874 | 0 | 0 | 0 | 1.654215 | 0 | 0 | 0 | 0 | 4.666574 | FALSE | NA | NA | NA
94 | 0 | 0 | 0 | 0 | 0 | 0 | 0 | 9.003726 | 0 | 11.63207 | 0 | 0 | 1.152178 | 0 | 0 | 0 | 0 | 4.106479 | FALSE | NA | NA | NA
95 | 0 | 0 | 0 | 0 | 0 | 0 | 0 | 10.05634 | 0 | 0 | 12.16583 | 0 | 2.66365 | 0 | 0 | 0 | 0 | 1.729484 | FALSE | NA | NA | NA
96 | 0 | 0 | 0 | 0 | 0 | 0 | 0 | 10.10022 | 0 | 0 | 0 | 8.638784 | 2.768463 | 0 | 0 | 0 | 0 | 2.217721 | FALSE | NA | NA | NA
97 | 8.468984 | 0 | 0 | 0 | 0 | 0 | 0 | 0 | 13.51505 | 0 | 0 | 0 | 2.716663 | 0 | 0 | 0 | 0 | 0.9186661 | FALSE | NA | NA | NA
98 | 0 | 0 | 0 | 0 | 0 | 0 | 0 | 0 | 0 | 12.87876 | 0 | 8.72474 | 1.350032 | 0 | 0 | 0 | 0 | 1.143674 | FALSE | NA | NA | NA
99 | 0 | 0 | 0 | 0 | 0 | 0 | 7.746929 | 0 | 0 | 0 | 0 | 8.487524 | 2.754867 | 0 | 0 | 0 | 0 | 1.212788 | FALSE | NA | NA | NA
100 | 0 | 0 | 0 | 0 | 0 | 0 | 10.08784 | 0 | 0 | 0 | 11.29657 | 0 | 1.416251 | 0 | 0 | 0 | 0 | 1.362158 | FALSE | NA | NA | NA
101 | 0 | 0 | 0 | 0 | 0 | 9.870017 | 0 | 0 | 13.09314 | 0 | 0 | 0 | 1.150234 | 0 | 0 | 0 | 0 | 1.23054 | TRUE | 21 | 48 | FALSE
102 | 0 | 0 | 0 | 8.370034 | 9.113225 | 0 | 0 | 0 | 0 | 0 | 0 | 0 | 2.349123 | 0 | 0 | 0 | 0 | 1.436633 | TRUE | 18 | 7 | TRUE
103 | 0 | 0 | 0 | 0 | 0 | 0 | 0 | 0 | 8.147384 | 0 | 0 | 10.30644 | 2.495557 | 0 | 0 | 0 | 0 | 1.520671 | TRUE | 22 | 5 | FALSE
104 | 0 | 0 | 0 | 0 | 0 | 0 | 0 | 0 | 10.683 | 12.83422 | 0 | 0 | 2.544512 | 0 | 0 | 0 | 0 | 4.718463 | FALSE | NA | NA | NA
105 | 5.448334 | 11.7505 | 0 | 0 | 0 | 0 | 0 | 0 | 0 | 0 | 0 | 0 | 2.546243 | 0 | 0 | 0 | 0 | 1.876837 | FALSE | NA | NA | NA
106 | 0 | 13.48822 | 0 | 0 | 0 | 0 | 0 | 10.43919 | 0 | 0 | 0 | 0 | 2.916016 | 0 | 0 | 0 | 0 | 4.87708 | FALSE | NA | NA | NA
107 | 0 | 13.07582 | 0 | 0 | 0 | 0 | 0 | 0 | 0 | 0 | 11.85496 | 0 | 1.77558 | 0 | 0 | 0 | 0 | 1.976634 | FALSE | NA | NA | NA
108 | 0 | 0 | 0 | 0 | 0 | 12.34354 | 0 | 0 | 0 | 8.934419 | 0 | 0 | 3.072458 | 0 | 0 | 0 | 0 | 2.138636 | FALSE | NA | NA | NA
109 | 0 | 11.90846 | 0 | 0 | 0 | 0 | 0 | 9.939564 | 0 | 0 | 0 | 0 | 1.098557 | 0 | 0 | 0 | 0 | 0.9359006 | TRUE | 30 | 2 | FALSE
110 | 0 | 0 | 7.661603 | 0 | 0 | 0 | 0 | 0 | 0 | 0 | 0 | 13.12163 | 0.9943337 | 0 | 0 | 0 | 0 | 1.429594 | FALSE | NA | NA | NA
111 | 0 | 0 | 0 | 8.526925 | 7.620001 | 0 | 0 | 0 | 0 | 0 | 0 | 0 | 0.9817351 | 0 | 0 | 0 | 0 | 1.327704 | TRUE | 18 | 7 | FALSE
112 | 0 | 0 | 0 | 0 | 0 | 0 | 0 | 0 | 0 | 7.802259 | 0 | 11.84053 | 1.967082 | 0 | 0 | 0 | 0 | 1.226298 | FALSE | NA | NA | NA
113 | 0 | 0 | 0 | 0 | 0 | 12.38817 | 8.038027 | 0 | 0 | 0 | 0 | 0 | 3.020932 | 0 | 0 | 0 | 0 | 1.314631 | TRUE | 32 | 178 | FALSE
114 | 0 | 0 | 0 | 0 | 0 | 12.16585 | 0 | 0 | 11.05789 | 0 | 0 | 0 | 2.864949 | 0 | 0 | 0 | 0 | 4.621443 | FALSE | NA | NA | NA
115 | 0 | 0 | 0 | 0 | 0 | 7.91509 | 0 | 0 | 0 | 12.62569 | 0 | 0 | 2.16903 | 0 | 0 | 0 | 0 | 1.35471 | FALSE | NA | NA | NA
116 | 0 | 0 | 0 | 0 | 0 | 0 | 0 | 0 | 9.128324 | 0 | 0 | 11.78245 | 2.811005 | 0 | 0 | 0 | 0 | 2.111694 | TRUE | 35 | 49 | TRUE
117 | 0 | 0 | 0 | 0 | 11.91148 | 13.73899 | 0 | 0 | 0 | 0 | 0 | 0 | 1.134264 | 0 | 0 | 0 | 0 | 4.317523 | FALSE | NA | NA | NA
118 | 0 | 0 | 0 | 0 | 0 | 0 | 0 | 11.8121 | 9.818552 | 0 | 0 | 0 | 1.237321 | 0 | 0 | 0 | 0 | 1.699156 | FALSE | NA | NA | NA
119 | 0 | 0 | 0 | 0 | 0 | 11.58456 | 0 | 8.629505 | 0 | 0 | 0 | 0 | 1.8738 | 0 | 0 | 0 | 0 | 1.471661 | FALSE | NA | NA | NA
120 | 0 | 0 | 0 | 0 | 13.3223 | 0 | 0 | 0 | 0 | 0 | 0 | 8.280055 | 2.674104 | 0 | 0 | 0 | 0 | 4.337312 | FALSE | NA | NA | NA
121 | 0 | 0 | 0 | 0 | 0 | 0 | 0 | 0 | 11.11027 | 0 | 12.97285 | 0 | 2.556597 | 0 | 0 | 0 | 0 | 1.491245 | FALSE | NA | NA | NA
122 | 0 | 0 | 0 | 0 | 0 | 0 | 10.8334 | 11.01759 | 0 | 0 | 0 | 0 | 2.962103 | 0 | 0 | 0 | 0 | 3.386675 | FALSE | NA | NA | NA
123 | 0 | 0 | 0 | 0 | 0 | 0 | 12.52598 | 12.00047 | 0 | 0 | 0 | 0 | 1.6093 | 0 | 0 | 0 | 0 | 1.995771 | FALSE | NA | NA | NA
124 | 0 | 0 | 0 | 12.01613 | 0 | 0 | 0 | 0 | 13.1821 | 0 | 0 | 0 | 1.127885 | 0 | 0 | 0 | 0 | 2.787976 | FALSE | NA | NA | NA
125 | 0 | 0 | 0 | 0 | 0 | 0 | 0 | 0 | 10.39596 | 0 | 0 | 10.5472 | 1.167904 | 0 | 0 | 0 | 0 | 5.238776 | FALSE | NA | NA | NA
126 | 0 | 0 | 0 | 0 | 0 | 0 | 13.08272 | 0 | 0 | 0 | 0 | 8.947867 | 2.157356 | 0 | 0 | 0 | 0 | 5.523617 | FALSE | NA | NA | NA
127 | 0 | 0 | 0 | 0 | 0 | 0 | 9.690743 | 0 | 12.50515 | 0 | 0 | 0 | 0.7884113 | 0 | 0 | 0 | 0 | 3.447123 | FALSE | NA | NA | NA
128 | 0 | 12.90115 | 0 | 0 | 0 | 0 | 0 | 10.4901 | 0 | 0 | 0 | 0 | 1.544626 | 0 | 0 | 0 | 0 | 4.902239 | FALSE | NA | NA | NA
129 | 0 | 0 | 0 | 0 | 0 | 7.585979 | 0 | 0 | 0 | 0 | 0 | 10.80801 | 2.786478 | 0 | 0 | 0 | 0 | 2.067187 | FALSE | NA | NA | NA
130 | 0 | 0 | 0 | 0 | 0 | 0 | 0 | 0 | 0 | 0 | 12.14012 | 12.54981 | 2.323031 | 0 | 0 | 0 | 0 | 1.850508 | FALSE | NA | NA | NA
131 | 0 | 0 | 0 | 0 | 0 | 0 | 11.27526 | 0 | 0 | 0 | 0 | 13.02131 | 1.545571 | 0 | 0 | 0 | 0 | 2.162812 | TRUE | 252 | 130 | FALSE
132 | 0 | 0 | 0 | 0 | 0 | 0 | 0 | 12.87089 | 0 | 0 | 0 | 12.92134 | 2.902949 | 0 | 0 | 0 | 0 | 4.322278 | FALSE | NA | NA | NA
133 | 0 | 0 | 0 | 0 | 0 | 9.279265 | 11.56376 | 0 | 0 | 0 | 0 | 0 | 2.043458 | 0 | 0 | 0 | 0 | 2.263599 | FALSE | NA | NA | NA
134 | 0 | 0 | 0 | 0 | 0 | 0 | 0 | 0 | 0 | 7.912965 | 0 | 12.90162 | 2.768136 | 0 | 0 | 0 | 0 | 3.083493 | FALSE | NA | NA | NA
135 | 0 | 0 | 0 | 0 | 0 | 0 | 0 | 10.95308 | 0 | 0 | 9.89378 | 0 | 1.755461 | 0 | 0 | 0 | 0 | 1.790571 | FALSE | NA | NA | NA
136 | 0 | 0 | 0 | 0 | 0 | 0 | 0 | 11.23156 | 0 | 0 | 0 | 12.2673 | 1.454493 | 0 | 0 | 0 | 0 | 2.453063 | FALSE | NA | NA | NA
137 | 0 | 0 | 0 | 0 | 11.32425 | 0 | 12.13623 | 0 | 0 | 0 | 0 | 0 | 2.054683 | 0 | 0 | 0 | 0 | 1.898913 | TRUE | 430 | 1212 | FALSE
138 | 6.677798 | 0 | 0 | 0 | 0 | 12.45489 | 0 | 0 | 0 | 0 | 0 | 0 | 1.129684 | 0 | 0 | 0 | 0 | 1.884495 | FALSE | NA | NA | NA
139 | 0 | 0 | 0 | 0 | 0 | 0 | 0 | 0 | 12.50754 | 0 | 9.096572 | 0 | 1.735635 | 0 | 0 | 0 | 0 | 2.427148 | FALSE | NA | NA | NA
140 | 0 | 0 | 0 | 11.04208 | 0 | 10.52339 | 0 | 0 | 0 | 0 | 0 | 0 | 2.964993 | 0 | 0 | 0 | 0 | 2.18007 | FALSE | NA | NA | NA
141 | 0 | 0 | 0 | 0 | 0 | 0 | 9.204668 | 0 | 0 | 0 | 0 | 11.89091 | 2.361968 | 0 | 0 | 0 | 0 | 3.778147 | FALSE | NA | NA | NA
142 | 0 | 0 | 0 | 10.12687 | 8.848062 | 0 | 0 | 0 | 0 | 0 | 0 | 0 | 2.074076 | 0 | 0 | 0 | 0 | 1.827577 | TRUE | 20 | 13 | TRUE
143 | 0 | 10.83708 | 0 | 0 | 0 | 0 | 0 | 11.41096 | 0 | 0 | 0 | 0 | 1.200971 | 0 | 0 | 0 | 0 | 3.277183 | FALSE | NA | NA | NA
144 | 0 | 0 | 0 | 0 | 0 | 10.39692 | 0 | 13.16246 | 0 | 0 | 0 | 0 | 2.219208 | 0 | 0 | 0 | 0 | 2.514135 | FALSE | NA | NA | NA
145 | 0 | 0 | 0 | 0 | 11.25321 | 0 | 0 | 0 | 12.9569 | 0 | 0 | 0 | 2.720959 | 0 | 0 | 0 | 0 | 0.9975203 | TRUE | 41 | 25 | TRUE
146 | 0 | 0 | 0 | 0 | 13.80251 | 0 | 0 | 0 | 0 | 0 | 10.94702 | 0 | 1.057184 | 0 | 0 | 0 | 0 | 1.498792 | FALSE | NA | NA | NA
147 | 0 | 0 | 0 | 6.584026 | 12.26848 | 0 | 0 | 0 | 0 | 0 | 0 | 0 | 2.882305 | 0 | 0 | 0 | 0 | 3.676485 | TRUE | 27 | 237 | FALSE
148 | 0 | 0 | 0 | 0 | 0 | 0 | 0 | 11.52367 | 0 | 10.97596 | 0 | 0 | 2.264864 | 0 | 0 | 0 | 0 | 1.667809 | FALSE | NA | NA | NA
149 | 0 | 0 | 0 | 0 | 0 | 0 | 10.09724 | 0 | 0 | 12.92726 | 0 | 0 | 1.021105 | 0 | 0 | 0 | 0 | 2.217115 | FALSE | NA | NA | NA
150 | 0 | 0 | 0 | 12.49284 | 0 | 0 | 0 | 0 | 9.581519 | 0 | 0 | 0 | 2.516806 | 0 | 0 | 0 | 0 | 1.664164 | TRUE | 48 | 227 | FALSE
151 | 0 | 10.96309 | 0 | 0 | 0 | 0 | 12.7229 | 0 | 0 | 0 | 0 | 0 | 1.561122 | 0 | 0 | 0 | 0 | 1.096211 | TRUE | 26 | 3 | TRUE
152 | 0 | 0 | 0 | 10.89328 | 0 | 0 | 0 | 0 | 0 | 0 | 12.36058 | 0 | 1.595105 | 0 | 0 | 0 | 0 | 1.426678 | FALSE | NA | NA | NA
153 | 0 | 0 | 0 | 13.20244 | 6.726406 | 0 | 0 | 0 | 0 | 0 | 0 | 0 | 1.339318 | 0 | 0 | 0 | 0 | 3.750582 | TRUE | 52 | 212 | FALSE
154 | 0 | 0 | 0 | 0 | 13.35627 | 0 | 10.50041 | 0 | 0 | 0 | 0 | 0 | 2.695752 | 0 | 0 | 0 | 0 | 1.615522 | TRUE | 40 | 748 | FALSE
155 | 0 | 0 | 0 | 0 | 0 | 0 | 9.29081 | 0 | 10.50176 | 0 | 0 | 0 | 1.386927 | 0 | 0 | 0 | 0 | 1.284784 | TRUE | 15 | 4 | FALSE
156 | 0 | 0 | 0 | 0 | 0 | 12.6695 | 0 | 0 | 0 | 9.826833 | 0 | 0 | 2.312312 | 0 | 0 | 0 | 0 | 2.971567 | FALSE | NA | NA | NA
157 | 0 | 0 | 0 | 8.291622 | 10.49731 | 0 | 0 | 0 | 0 | 0 | 0 | 0 | 0.893647 | 0 | 0 | 0 | 0 | 4.260056
158 | 0 | 0 | 0 | 13.80375 | 0 | 0 | 7.735404 | 0 | 0 | 0 | 0 | 0 | 2.707875 | 0 | 0 | 0 | 0 | 2.452689
159 | 0 | 0 | 0 | 0 | 0 | 0 | 0 | 0 | 10.39815 | 0 | 0 | 8.872198 | 2.634851 | 0 | 0 | 0 | 0 | 1.402601
160 | 0 | 0 | 0 | 13.19186 | 13.31747 | 0 | 0 | 0 | 0 | 0 | 0 | 0 | 2.177628 | 0 | 0 | 0 | 0 | 4.628214
161 | 0 | 8.479 | 0 | 12.67606 | 0 | 0 | 0 | 0 | 0 | 0 | 0 | 0 | 1.458986 | 0 | 0 | 0 | 0 | 1.62056
162 | 0 | 0 | 0 | 0 | 0 | 0 | 12.25373 | 0 | 0 | 0 | 0 | 10.52712 | 1.960022 | 0 | 0 | 0 | 0 | 3.330302
163 | 0 | 0 | 0 | 0 | 0 | 9.998922 | 0 | 0 | 0 | 12.12914 | 0 | 0 | 2.580879 | 0 | 0 | 0 | 0 | 1.434373
164 | 0 | 0 | 0 | 0 | 0 | 0 | 0 | 0 | 12.33264 | 0 | 0 | 12.73324 | 1.397587 | 0 | 0 | 0 | 0 | 1.649202
165 | 0 | 12.42129 | 0 | 0 | 0 | 0 | 0 | 0 | 0 | 9.045719 | 0 | 0 | 1.156302 | 0 | 0 | 0 | 0 | 2.110343
166 | 0 | 0 | 0 | 10.82576 | 7.201834 | 0 | 0 | 0 | 0 | 0 | 0 | 0 | 2.781481 | 0 | 0 | 0 | 0 | 3.281747
167 | 0 | 0 | 0 | 0 | 0 | 0 | 8.249611 | 0 | 0 | 0 | 0 | 11.68496 | 1.031946 | 0 | 0 | 0 | 0 | 2.036573
168 | 0 | 0 | 0 | 0 | 0 | 0 | 13.0946 | 0 | 0 | 9.876215 | 0 | 0 | 2.226336 | 0 | 0 | 0 | 0 | 1.587284
169
170
171
172
173
174
175
176
177
178
179
180

## Dataset_Archive
ID | Texapon SB 3 KC | Plantapon ACG 50 | Plantapon LC 7 | Plantacare 818 | Plantacare 2000 | Dehyton MC | Dehyton PK 45 | Dehyton ML | Dehyton AB 30 | Plantapon Amino SCG-L | Plantapon Amino KG-L | Dehyquart A-CA | Luviquat Excellence | Dehyquart CC6 | Dehyquart CC7 Benz | Salcare Super 7 | Arlypon F | Arlypon TT | Stability_Test | Turbidity/NTU | Viscosity_10/cP | Newtonain
1 | 0 | 0 | 0 | 0 | 0 | 0 | 0 | 2.990967 | 0 | 0 | 4.861076 | 0 | 2.610802 | 0 | 0 | 0 | 0 | 3.660661 | FALSE | NA | NA
2 | 0 | 0 | 0 | 0 | 0 | 0 | 0 | 3.177145 | 0 | 0 | 2.326353 | 0 | 3.894323 | 0 | 0 | 0 | 0 | 4.653694 | FALSE | NA | NA
3 | 0 | 0 | 0 | 0 | 0 | 0 | 0 | 6.304687 | 0 | 0 | 4.741411 | 0 | 2.210137 | 0 | 0 | 0 | 0 | 3.347753 | FALSE | NA | NA
4 | 0 | 0 | 0 | 0 | 0 | 0 | 0 | 7.279173 | 0 | 0 | 7.919708 | 0 | 3.181055 | 0 | 0 | 0 | 0 | 5.38722 | FALSE | NA | NA
5 | 0 | 0 | 0 | 0 | 0 | 0 | 0 | 5.290401 | 0 | 0 | 3.68456 | 0 | 2.727589 | 0 | 0 | 0 | 0 | 5.060298 | FALSE | NA | NA
6 | 0 | 0 | 0 | 0 | 0 | 0 | 0 | 5.623109 | 0 | 0 | 2.358587 | 0 | 3.433028 | 0 | 0 | 0 | 0 | 6.034628 | FALSE | NA | NA
7 | 0 | 0 | 5.687714 | 0 | 0 | 0 | 6.80989 | 0 | 0 | 0 | 0 | 0 | 3.898551 | 0 | 0 | 0 | 0 | 2.891372 | FALSE | NA | NA
8 | 0 | 0 | 7.199134 | 0 | 0 | 0 | 4.36287 | 0 | 0 | 0 | 0 | 0 | 4.281763 | 0 | 0 | 0 | 0 | 5.115227 | FALSE | NA | NA
9 | 0 | 0 | 3.946436 | 0 | 0 | 0 | 7.448764 | 0 | 0 | 0 | 0 | 0 | 2.952417 | 0 | 0 | 0 | 0 | 2.832765 | FALSE | NA | NA
10 | 0 | 0 | 6.007377 | 0 | 0 | 0 | 4.429961 | 0 | 0 | 0 | 0 | 0 | 3.011197 | 0 | 0 | 0 | 0 | 2.304092 | FALSE | NA | NA
11 | 0 | 0 | 5.266456 | 0 | 0 | 0 | 7.991728 | 0 | 0 | 0 | 0 | 0 | 5.028311 | 0 | 0 | 0 | 0 | 4.071349 | FALSE | NA | NA
12 | 0 | 0 | 3.472822 | 0 | 0 | 0 | 7.374351 | 0 | 0 | 0 | 0 | 0 | 5.520708 | 0 | 0 | 0 | 0 | 5.017933 | FALSE | NA | NA
13 | 0 | 0 | 0 | 3.434416 | 0 | 0 | 0 | 0 | 7.442734 | 0 | 0 | 0 | 4.351135 | 0 | 0 | 0 | 0 | 2.504574 | FALSE | NA | NA
14 | 0 | 0 | 0 | 5.087195 | 0 | 0 | 0 | 0 | 4.937309 | 0 | 0 | 0 | 5.123798 | 0 | 0 | 0 | 0 | 4.923412 | FALSE | NA | NA
15 | 0 | 0 | 0 | 6.262565 | 0 | 0 | 0 | 0 | 6.180579 | 0 | 0 | 0 | 2.312037 | 0 | 0 | 0 | 0 | 5.664954 | FALSE | NA | NA
16 | 0 | 0 | 0 | 4.023942 | 0 | 0 | 0 | 0 | 3.353285 | 0 | 0 | 0 | 4.360741 | 0 | 0 | 0 | 0 | 2.755185 | FALSE | NA | NA
17 | 0 | 0 | 0 | 6.847432 | 0 | 0 | 0 | 0 | 3.456285 | 0 | 0 | 0 | 5.844571 | 0 | 0 | 0 | 0 | 4.416584 | FALSE | NA | NA
18 | 0 | 0 | 0 | 4.309306 | 0 | 0 | 0 | 0 | 2.974932 | 0 | 0 | 0 | 5.165636 | 0 | 0 | 0 | 0 | 5.886652 | FALSE | NA | NA
19 | 1.72673 | 0 | 0 | 0 | 2.676583 | 0 | 0 | 0 | 0 | 0 | 0 | 0 | 1.88213 | 0 | 0 | 0 | 0 | 3.368489 | FALSE | NA | NA
20 | 3.855158 | 0 | 0 | 0 | 5.442635 | 0 | 0 | 0 | 0 | 0 | 0 | 0 | 2.497861 | 0 | 0 | 0 | 0 | 3.505595 | FALSE | NA | NA
21 | 2.298964 | 0 | 0 | 0 | 5.7322 | 0 | 0 | 0 | 0 | 0 | 0 | 0 | 3.318313 | 0 | 0 | 0 | 0 | 3.090796 | FALSE | NA | NA
22 | 4.380993 | 0 | 0 | 0 | 6.76369 | 0 | 0 | 0 | 0 | 0 | 0 | 0 | 2.409323 | 0 | 0 | 0 | 0 | 4.96354 | FALSE | NA | NA
23 | 1.96029 | 0 | 0 | 0 | 5.011047 | 0 | 0 | 0 | 0 | 0 | 0 | 0 | 5.043531 | 0 | 0 | 0 | 0 | 3.809769 | FALSE | NA | NA
24 | 5.861371 | 0 | 0 | 0 | 5.714517 | 0 | 0 | 0 | 0 | 0 | 0 | 0 | 4.35143 | 0 | 0 | 0 | 0 | 4.785095 | FALSE | NA | NA
25 | 0 | 0 | 0 | 0 | 0 | 7.08895 | 0 | 0 | 0 | 0 | 0 | 3.657902 | 3.700248 | 0 | 0 | 0 | 0 | 3.448188 | FALSE | NA | NA
26 | 0 | 0 | 0 | 0 | 0 | 6.230803 | 0 | 0 | 0 | 0 | 0 | 6.604848 | 5.509782 | 0 | 0 | 0 | 0 | 3.765059 | FALSE | NA | NA
27 | 0 | 0 | 0 | 0 | 0 | 3.823662 | 0 | 0 | 0 | 0 | 0 | 6.482868 | 3.490146 | 0 | 0 | 0 | 0 | 4.364232 | FALSE | NA | NA
28 | 0 | 0 | 0 | 0 | 0 | 2.414743 | 0 | 0 | 0 | 0 | 0 | 5.791214 | 4.715596 | 0 | 0 | 0 | 0 | 5.682039 | FALSE | NA | NA
29 | 0 | 0 | 0 | 0 | 0 | 5.099662 | 0 | 0 | 0 | 0 | 0 | 2.135907 | 3.761774 | 0 | 0 | 0 | 0 | 2.607279 | FALSE | NA | NA
30 | 0 | 0 | 0 | 0 | 0 | 6.502152 | 0 | 0 | 0 | 0 | 0 | 6.899374 | 4.542418 | 0 | 0 | 0 | 0 | 4.338731 | FALSE | NA | NA
31 | 0 | 2.878051 | 0 | 0 | 0 | 0 | 0 | 0 | 0 | 4.356405 | 0 | 0 | 3.21184 | 0 | 0 | 0 | 0 | 4.739607 | FALSE | NA | NA
32 | 0 | 6.017967 | 0 | 0 | 0 | 0 | 0 | 0 | 0 | 2.650654 | 0 | 0 | 4.868736 | 0 | 0 | 0 | 0 | 3.058069 | FALSE | NA | NA
33 | 0 | 5.777306 | 0 | 0 | 0 | 0 | 0 | 0 | 0 | 5.20516 | 0 | 0 | 5.035059 | 0 | 0 | 0 | 0 | 3.419162 | FALSE | NA | NA
34 | 0 | 7.681395 | 0 | 0 | 0 | 0 | 0 | 0 | 0 | 6.299856 | 0 | 0 | 5.438712 | 0 | 0 | 0 | 0 | 2.600142 | FALSE | NA | NA
35 | 0 | 4.443151 | 0 | 0 | 0 | 0 | 0 | 0 | 0 | 4.081168 | 0 | 0 | 5.778949 | 0 | 0 | 0 | 0 | 3.093582 | FALSE | NA | NA
36 | 0 | 7.108103 | 0 | 0 | 0 | 0 | 0 | 0 | 0 | 2.66431 | 0 | 0 | 3.232073 | 0 | 0 | 0 | 0 | 3.868656 | FALSE | NA | NA
37 | 0 | 0 | 0 | 1.071245 | 21.53262 | 0 | 0 | 0 | 0 | 0 | 0 | 0 | 3.550229 | 0 | 0 | 0 | 4.041876 | 0 | TRUE | 23 | 86
38 | 0 | 0 | 0 | 15.60263 | 7.970986 | 0 | 0 | 0 | 0 | 0 | 0 | 0 | 0.9758488 | 0 | 0 | 0 | 5.333893 | 0 | FALSE | NA | NA
39 | 0 | 0 | 0 | 0 | 20.24882 | 0 | 0 | 0 | 0 | 0 | 0.7389435 | 0 | 3.852958 | 0 | 0 | 0 | 7.281489 | 0 | FALSE | NA | NA
40 | 9.079699 | 0 | 0 | 0 | 0 | 0 | 0 | 0 | 0 | 0 | 1.544339 | 0 | 0 | 0 | 3.983634 | 0 | 3.316531 | 0 | TRUE | 1229 | 4
41 | 2.742113 | 0 | 0 | 0 | 0 | 0 | 0 | 0 | 0 | 0 | 17.09369 | 0 | 0 | 0 | 4.994315 | 0 | 1.196954 | 0 | FALSE | NA | NA
42 | 3.686271 | 0 | 0 | 19.46629 | 0 | 0 | 0 | 0 | 0 | 0 | 0 | 0 | 0 | 2.71633 | 0 | 0 | 5.199478 | 0 | FALSE | NA | NA
43 | 6.51502 | 0 | 0 | 0 | 0 | 0 | 0 | 8.631179 | 0 | 0 | 0 | 0 | 0.9810524 | 0 | 0 | 0 | 0 | 3.346508 | FALSE | NA | NA | NA
44 | 7.698183 | 0 | 0 | 0 | 0 | 0 | 0 | 8.548392 | 0 | 0 | 0 | 0 | 1.875533 | 0 | 0 | 0 | 0 | 3.999824 | FALSE | NA | NA | NA
45 | 12.22707 | 0 | 0 | 0 | 0 | 0 | 0 | 10.13125 | 0 | 0 | 0 | 0 | 0.9967987 | 0 | 0 | 0 | 0 | 2.620987 | FALSE | NA | NA | NA
46 | 12.20259 | 0 | 0 | 0 | 0 | 0 | 0 | 13.54285 | 0 | 0 | 0 | 0 | 1.431162 | 0 | 0 | 0 | 0 | 4.651276 | FALSE | NA | NA | NA
47 | 8.706754 | 0 | 0 | 0 | 0 | 0 | 0 | 9.455723 | 0 | 0 | 0 | 0 | 1.124684 | 0 | 0 | 0 | 0 | 4.602212 | FALSE | NA | NA | NA
48 | 9.802772 | 0 | 0 | 0 | 0 | 0 | 0 | 8.906597 | 0 | 0 | 0 | 0 | 1.542454 | 0 | 0 | 0 | 0 | 5.16039 | FALSE | NA | NA | NA
49 | 0 | 0 | 0 | 11.53046 | 0 | 0 | 0 | 0 | 0 | 0 | 0 | 9.532929 | 1.51997 | 0 | 0 | 0 | 0 | 2.689764 | TRUE | 491 | 293 | FALSE
50 | 0 | 0 | 0 | 11.64369 | 0 | 0 | 0 | 0 | 0 | 0 | 0 | 11.78542 | 2.663629 | 0 | 0 | 0 | 0 | 2.74606 | TRUE | 299 | 168 | FALSE
51 | 0 | 0 | 0 | 8.957096 | 0 | 0 | 0 | 0 | 0 | 0 | 0 | 11.93317 | 1.756781 | 0 | 0 | 0 | 0 | 3.399098 | FALSE | NA | NA | NA
52 | 0 | 0 | 0 | 8.397987 | 0 | 0 | 0 | 0 | 0 | 0 | 0 | 11.20856 | 2.328501 | 0 | 0 | 0 | 0 | 4.565202 | FALSE | NA | NA | NA
53 | 0 | 0 | 0 | 9.994926 | 0 | 0 | 0 | 0 | 0 | 0 | 0 | 8.177218 | 1.784632 | 0 | 0 | 0 | 0 | 1.658745 | TRUE | 25 | 516 | FALSE
54 | 0 | 0 | 0 | 12.46136 | 0 | 0 | 0 | 0 | 0 | 0 | 0 | 11.9015 | 2.198933 | 0 | 0 | 0 | 0 | 3.442663 | FALSE | NA | NA | NA
55 | 0 | 0 | 0 | 0 | 0 | 0 | 8.605928 | 0 | 10.15061 | 0 | 0 | 0 | 1.575232 | 0 | 0 | 0 | 0 | 4.082081 | FALSE | NA | NA | NA
56 | 0 | 0 | 0 | 0 | 0 | 0 | 11.97654 | 0 | 8.471782 | 0 | 0 | 0 | 2.337723 | 0 | 0 | 0 | 0 | 2.287829 | TRUE | 33 | 1615 | FALSE
57 | 0 | 0 | 0 | 0 | 0 | 0 | 11.10015 | 0 | 10.87938 | 0 | 0 | 0 | 2.494677 | 0 | 0 | 0 | 0 | 2.608238 | TRUE | 35 | 1776 | FALSE
58 | 0 | 0 | 0 | 0 | 0 | 0 | 12.85316 | 0 | 11.656 | 0 | 0 | 0 | 2.682409 | 0 | 0 | 0 | 0 | 1.743627 | TRUE | 16 | 21 | TRUE
59 | 0 | 0 | 0 | 0 | 0 | 0 | 10.26967 | 0 | 9.723754 | 0 | 0 | 0 | 2.922801 | 0 | 0 | 0 | 0 | 2.294215 | TRUE | 48 | 41 | FALSE
60 | 0 | 0 | 0 | 0 | 0 | 0 | 12.46276 | 0 | 8.708374 | 0 | 0 | 0 | 1.558212 | 0 | 0 | 0 | 0 | 3.121316 | TRUE | 332 | 127 | FALSE
61 | 0 | 0 | 0 | 0 | 0 | 0 | 0 | 0 | 0 | 8.658164 | 8.150623 | 0 | 0.7830413 | 0 | 0 | 0 | 0 | 2.837432 | FALSE | NA | NA | NA
62 | 0 | 0 | 0 | 0 | 0 | 0 | 0 | 0 | 0 | 11.29132 | 10.19642 | 0 | 0.9898843 | 0 | 0 | 0 | 0 | 2.798729 | FALSE | NA | NA | NA
63 | 0 | 0 | 0 | 0 | 0 | 0 | 0 | 0 | 0 | 10.85297 | 8.306488 | 0 | 1.465259 | 0 | 0 | 0 | 0 | 2.599456 | FALSE | NA | NA | NA
64 | 0 | 0 | 0 | 0 | 0 | 0 | 0 | 0 | 0 | 12.15223 | 10.38723 | 0 | 0.9671581 | 0 | 0 | 0 | 0 | 4.326372 | FALSE | NA | NA | NA
65 | 0 | 0 | 0 | 0 | 0 | 0 | 0 | 0 | 0 | 10.14849 | 8.050591 | 0 | 2.423947 | 0 | 0 | 0 | 0 | 3.346247 | FALSE | NA | NA | NA
66 | 0 | 0 | 0 | 0 | 0 | 0 | 0 | 0 | 0 | 10.72111 | 11.77765 | 0 | 2.12392 | 0 | 0 | 0 | 0 | 4.040868 | FALSE | NA | NA | NA
67 | 0 | 11.96095 | 0 | 0 | 0 | 12.31438 | 0 | 0 | 0 | 0 | 0 | 0 | 1.793899 | 0 | 0 | 0 | 0 | 2.34643 | TRUE | 32 | 6 | TRUE
68 | 0 | 13.43382 | 0 | 0 | 0 | 9.651823 | 0 | 0 | 0 | 0 | 0 | 0 | 2.146672 | 0 | 0 | 0 | 0 | 4.351232 | TRUE | 1404 | 431 | FALSE
69 | 0 | 8.880833 | 0 | 0 | 0 | 13.07312 | 0 | 0 | 0 | 0 | 0 | 0 | 1.308893 | 0 | 0 | 0 | 0 | 2.189073 | TRUE | 36 | 10 | FALSE
70 | 0 | 11.68166 | 0 | 0 | 0 | 9.859108 | 0 | 0 | 0 | 0 | 0 | 0 | 1.490744 | 0 | 0 | 0 | 0 | 1.659054 | TRUE | 20 | 3 | FALSE
71 | 0 | 10.14429 | 0 | 0 | 0 | 13.26397 | 0 | 0 | 0 | 0 | 0 | 0 | 2.410425 | 0 | 0 | 0 | 0 | 3.183353 | TRUE | 479 | 187 | TRUE
72 | 0 | 8.542237 | 0 | 0 | 0 | 12.60923 | 0 | 0 | 0 | 0 | 0 | 0 | 2.781876 | 0 | 0 | 0 | 0 | 4.363726 | FALSE | NA | NA | NA
73 | 0 | 0 | 7.990986 | 0 | 12.56057 | 0 | 0 | 0 | 0 | 0 | 0 | 0 | 1.818533 | 0 | 0 | 0 | 0 | 1.945465 | FALSE | NA | NA | NA
74 | 0 | 0 | 12.68012 | 0 | 9.810876 | 0 | 0 | 0 | 0 | 0 | 0 | 0 | 2.542233 | 0 | 0 | 0 | 0 | 4.013671 | FALSE | NA | NA | NA
75 | 0 | 0 | 12.13804 | 0 | 12.57854 | 0 | 0 | 0 | 0 | 0 | 0 | 0 | 1.210664 | 0 | 0 | 0 | 0 | 4.823627 | TRUE | 1065 | 34 | TRUE
76 | 0 | 0 | 9.009281 | 0 | 8.878259 | 0 | 0 | 0 | 0 | 0 | 0 | 0 | 2.294121 | 0 | 0 | 0 | 0 | 2.185342 | FALSE | NA | NA | NA
77 | 0 | 0 | 13.11298 | 0 | 9.278132 | 0 | 0 | 0 | 0 | 0 | 0 | 0 | 2.932204 | 0 | 0 | 0 | 0 | 3.590355 | FALSE | NA | NA | NA
78 | 0 | 0 | 9.163456 | 0 | 9.223233 | 0 | 0 | 0 | 0 | 0 | 0 | 0 | 2.677697 | 0 | 0 | 0 | 0 | 5.07611 | FALSE | NA | NA | NA
79 | 6.685726 | 10.41321 | 0 | 0 | 0 | 0 | 0 | 0 | 0 | 0 | 0 | 0 | 1.115049 | 0 | 0 | 0 | 0 | 2.669013 | FALSE | NA | NA | NA
80 | 12.24496 | 0 | 9.422375 | 0 | 0 | 0 | 0 | 0 | 0 | 0 | 0 | 0 | 0.2954167 | 0 | 0 | 0 | 0 | 1.966005 | FALSE | NA | NA | NA
81 | 12.11831 | 0 | 0 | 11.35023 | 0 | 0 | 0 | 0 | 0 | 0 | 0 | 0 | 1.775192 | 0 | 0 | 0 | 0 | 3.435371 | FALSE | NA | NA | NA
82 | 7.695037 | 0 | 0 | 0 | 10.74158 | 0 | 0 | 0 | 0 | 0 | 0 | 0 | 2.420601 | 0 | 0 | 0 | 0 | 4.772883 | FALSE | NA | NA | NA
83 | 7.582618 | 0 | 0 | 0 | 0 | 8.570113 | 0 | 0 | 0 | 0 | 0 | 0 | 1.72097 | 0 | 0 | 0 | 0 | 2.163224 | FALSE | NA | NA | NA
84 | 12.18946 | 0 | 0 | 0 | 0 | 0 | 12.32315 | 0 | 0 | 0 | 0 | 0 | 0.9486155 | 0 | 0 | 0 | 0 | 2.585346 | FALSE | NA | NA | NA
85 | 0 | 0 | 0 | 0 | 0 | 0 | 0 | 0 | 12.43504 | 8.120172 | 0 | 0 | 0.9772527 | 0 | 0 | 0 | 0 | 2.248678 | FALSE | NA | NA | NA
86 | 9.23505 | 0 | 0 | 0 | 0 | 0 | 0 | 0 | 11.16982 | 0 | 0 | 0 | 1.68208 | 0 | 0 | 0 | 0 | 2.839614 | FALSE | NA | NA | NA
87 | 8.116397 | 0 | 0 | 0 | 0 | 0 | 0 | 0 | 0 | 9.814784 | 0 | 0 | 2.114268 | 0 | 0 | 0 | 0 | 4.193671 | FALSE | NA | NA | NA
88 | 10.95062 | 0 | 0 | 0 | 0 | 0 | 0 | 0 | 0 | 0 | 10.36373 | 0 | 1.749564 | 0 | 0 | 0 | 0 | 5.168551 | FALSE | NA | NA | NA
89 | 7.389562 | 0 | 0 | 0 | 0 | 0 | 0 | 0 | 0 | 0 | 0 | 10.18906 | 2.52608 | 0 | 0 | 0 | 0 | 4.710696 | FALSE | NA | NA | NA
90 | 0 | 10.90188 | 9.891536 | 0 | 0 | 0 | 0 | 0 | 0 | 0 | 0 | 0 | 2.564574 | 0 | 0 | 0 | 0 | 3.322829 | FALSE | NA | NA | NA
91 | 0 | 8.248592 | 0 | 8.054317 | 0 | 0 | 0 | 0 | 0 | 0 | 0 | 0 | 1.059912 | 0 | 0 | 0 | 0 | 3.192383 | FALSE | NA | NA | NA
92 | 0 | 8.553848 | 0 | 0 | 11.08523 | 0 | 0 | 0 | 0 | 0 | 0 | 0 | 2.211731 | 0 | 0 | 0 | 0 | 4.823337 | FALSE | NA | NA | NA
93 | 0 | 0 | 0 | 0 | 0 | 0 | 0 | 0 | 0 | 10.57642 | 0 | 10.27458 | 2.729811 | 0 | 0 | 0 | 0 | 4.027877 | FALSE | NA | NA | NA
94 | 0 | 8.328443 | 0 | 0 | 0 | 0 | 12.09321 | 0 | 0 | 0 | 0 | 0 | 1.331113 | 0 | 0 | 0 | 0 | 2.32242 | TRUE | 37 | 7 | TRUE
95 | 0 | 10.26886 | 0 | 0 | 0 | 0 | 0 | 6.748651 | 0 | 0 | 0 | 0 | 2.026487 | 0 | 0 | 0 | 0 | 2.853015 | FALSE | NA | NA | NA
96 | 0 | 8.359467 | 0 | 0 | 0 | 0 | 0 | 0 | 12.32192 | 0 | 0 | 0 | 2.686407 | 0 | 0 | 0 | 0 | 4.271585 | FALSE | NA | NA | NA
97 | 0 | 12.74557 | 0 | 0 | 0 | 0 | 0 | 0 | 0 | 11.01864 | 0 | 0 | 2.575445 | 0 | 0 | 0 | 0 | 3.378357 | FALSE | NA | NA | NA
98 | 0 | 12.20057 | 0 | 0 | 0 | 0 | 0 | 0 | 0 | 0 | 9.121712 | 0 | 2.570987 | 0 | 0 | 0 | 0 | 3.046735 | FALSE | NA | NA | NA
99 | 0 | 8.824874 | 0 | 0 | 0 | 0 | 0 | 0 | 0 | 0 | 0 | 9.604203 | 2.020711 | 0 | 0 | 0 | 0 | 2.296764 | FALSE | NA | NA | NA
100 | 0 | 0 | 11.51729 | 7.502384 | 0 | 0 | 0 | 0 | 0 | 0 | 0 | 0 | 2.813895 | 0 | 0 | 0 | 0 | 4.356838 | FALSE | NA | NA | NA
101 | 0 | 0 | 0 | 0 | 0 | 0 | 0 | 0 | 0 | 0 | 9.570806 | 10.58163 | 1.709777 | 0 | 0 | 0 | 0 | 3.02755 | FALSE | NA | NA | NA
102 | 0 | 0 | 9.002142 | 0 | 0 | 8.249981 | 0 | 0 | 0 | 0 | 0 | 0 | 2.320152 | 0 | 0 | 0 | 0 | 3.740982 | FALSE | NA | NA | NA
103 | 0 | 0 | 12.10406 | 0 | 0 | 0 | 7.864889 | 0 | 0 | 0 | 0 | 0 | 1.531116 | 0 | 0 | 0 | 0 | 1.568582 | FALSE | NA | NA | NA
104 | 0 | 0 | 12.11507 | 0 | 0 | 0 | 0 | 8.034601 | 0 | 0 | 0 | 0 | 2.308467 | 0 | 0 | 0 | 0 | 1.446031 | FALSE | NA | NA | NA
105 | 0 | 0 | 11.88037 | 0 | 0 | 0 | 0 | 0 | 12.00365 | 0 | 0 | 0 | 1.909848 | 0 | 0 | 0 | 0 | 2.90724 | TRUE | 153 | 20 | TRUE
106 | 0 | 0 | 7.998759 | 0 | 0 | 0 | 0 | 0 | 0 | 9.216829 | 0 | 0 | 1.355489 | 0 | 0 | 0 | 0 | 4.853326 | FALSE | NA | NA | NA
107 | 0 | 0 | 13.04598 | 0 | 0 | 0 | 0 | 0 | 0 | 0 | 11.50733 | 0 | 1.931802 | 0 | 0 | 0 | 0 | 3.455888 | FALSE | NA | NA | NA
108 | 0 | 0 | 12.37587 | 0 | 0 | 0 | 0 | 0 | 0 | 0 | 0 | 10.57792 | 2.458215 | 0 | 0 | 0 | 0 | 2.313614 | FALSE | NA | NA | NA
109 | 0 | 0 | 0 | 9.356444 | 12.58117 | 0 | 0 | 0 | 0 | 0 | 0 | 0 | 1.523376 | 0 | 0 | 0 | 0 | 2.740066 | TRUE | 19 | 97 | TRUE
110 | 0 | 0 | 0 | 12.83606 | 0 | 11.60227 | 0 | 0 | 0 | 0 | 0 | 0 | 0.9758758 | 0 | 0 | 0 | 0 | 3.170698 | FALSE | NA | NA | NA
111 | 0 | 0 | 0 | 9.231226 | 0 | 0 | 8.608852 | 0 | 0 | 0 | 0 | 0 | 2.097558 | 0 | 0 | 0 | 0 | 1.398372 | FALSE | NA | NA | NA
112 | 0 | 0 | 0 | 10.13641 | 0 | 0 | 0 | 10.88248 | 0 | 0 | 0 | 0 | 1.668049 | 0 | 0 | 0 | 0 | 3.70568 | FALSE | NA | NA | NA
113 | 0 | 0 | 0 | 10.66356 | 0 | 0 | 0 | 0 | 8.011916 | 0 | 0 | 0 | 1.629646 | 0 | 0 | 0 | 0 | 4.69122 | FALSE | NA | NA | NA
114 | 0 | 0 | 0 | 10.62695 | 0 | 0 | 0 | 0 | 0 | 9.666438 | 0 | 0 | 1.841134 | 0 | 0 | 0 | 0 | 2.654544 | FALSE | NA | NA | NA
115 | 0 | 0 | 0 | 11.20379 | 0 | 0 | 0 | 0 | 0 | 0 | 10.05203 | 0 | 2.170244 | 0 | 0 | 0 | 0 | 4.466226 | FALSE | NA | NA | NA
116 | 0 | 0 | 0 | 0 | 0 | 0 | 0 | 0 | 8.09647 | 0 | 11.97758 | 0 | 1.453698 | 0 | 0 | 0 | 0 | 4.826817 | FALSE | NA | NA | NA
117 | 0 | 0 | 0 | 0 | 8.637145 | 9.053166 | 0 | 0 | 0 | 0 | 0 | 0 | 3.025831 | 0 | 0 | 0 | 0 | 2.353148 | FALSE | NA | NA | NA
118 | 0 | 0 | 0 | 0 | 13.9096 | 0 | 8.124584 | 0 | 0 | 0 | 0 | 0 | 2.400335 | 0 | 0 | 0 | 0 | 2.633953 | FALSE | NA | NA | NA
119 | 0 | 0 | 0 | 0 | 9.443395 | 0 | 0 | 9.899141 | 0 | 0 | 0 | 0 | 2.97788 | 0 | 0 | 0 | 0 | 3.457547 | FALSE | NA | NA | NA
120 | 0 | 0 | 0 | 0 | 10.1841 | 0 | 0 | 0 | 9.285732 | 0 | 0 | 0 | 1.309308 | 0 | 0 | 0 | 0 | 1.92925 | FALSE | NA | NA | NA
121 | 0 | 0 | 0 | 0 | 8.946543 | 0 | 0 | 0 | 0 | 9.866725 | 0 | 0 | 2.459366 | 0 | 0 | 0 | 0 | 3.047092 | FALSE | NA | NA | NA
122 | 0 | 0 | 0 | 0 | 8.446652 | 0 | 0 | 0 | 0 | 0 | 8.760328 | 0 | 1.703588 | 0 | 0 | 0 | 0 | 3.058101 | FALSE | NA | NA | NA
123 | 0 | 0 | 0 | 0 | 11.59684 | 0 | 0 | 0 | 0 | 0 | 0 | 11.01783 | 2.150425 | 0 | 0 | 0 | 0 | 1.629073 | FALSE | NA | NA | NA
124 | 0 | 0 | 0 | 0 | 0 | 11.27138 | 9.111916 | 0 | 0 | 0 | 0 | 0 | 2.121514 | 0 | 0 | 0 | 0 | 3.434833 | FALSE | NA | NA | NA
125 | 0 | 0 | 0 | 0 | 0 | 9.132396 | 0 | 9.802508 | 0 | 0 | 0 | 0 | 3.083759 | 0 | 0 | 0 | 0 | 2.586139 | FALSE | NA | NA | NA
126 | 0 | 0 | 0 | 0 | 0 | 9.482096 | 0 | 0 | 8.555475 | 0 | 0 | 0 | 1.466329 | 0 | 0 | 0 | 0 | 4.371878 | FALSE | NA | NA | NA
127 | 0 | 0 | 0 | 0 | 0 | 11.39981 | 0 | 0 | 0 | 11.66311 | 0 | 0 | 1.803956 | 0 | 0 | 0 | 0 | 3.885063 | FALSE | NA | NA | NA
128 | 0 | 0 | 0 | 0 | 0 | 8.997205 | 0 | 0 | 0 | 0 | 12.3703 | 0 | 1.187572 | 0 | 0 | 0 | 0 | 2.267628 | FALSE | NA | NA | NA
129 | 0 | 0 | 0 | 0 | 0 | 11.48781 | 0 | 0 | 0 | 0 | 0 | 9.678198 | 1.07809 | 0 | 0 | 0 | 0 | 3.234271 | FALSE | NA | NA | NA
130 | 0 | 0 | 0 | 0 | 0 | 0 | 11.86397 | 6.30136 | 0 | 0 | 0 | 0 | 2.816593 | 0 | 0 | 0 | 0 | 4.344384 | FALSE | NA | NA | NA
131 | 0 | 0 | 0 | 0 | 0 | 0 | 0 | 0 | 11.56192 | 0 | 0 | 8.633072 | 2.038461 | 0 | 0 | 0 | 0 | 4.282376 | FALSE | NA | NA | NA
132 | 0 | 0 | 0 | 0 | 0 | 0 | 12.40634 | 0 | 0 | 13.07494 | 0 | 0 | 2.493944 | 0 | 0 | 0 | 0 | 2.568932 | FALSE | NA | NA | NA
133 | 0 | 0 | 0 | 0 | 0 | 0 | 12.80314 | 0 | 0 | 0 | 12.6212 | 0 | 1.927479 | 0 | 0 | 0 | 0 | 3.743113 | FALSE | NA | NA | NA
134 | 0 | 0 | 0 | 0 | 0 | 0 | 11.22734 | 0 | 0 | 0 | 0 | 10.15193 | 1.057802 | 0 | 0 | 0 | 0 | 3.943507 | FALSE | NA | NA | NA
135 | 0 | 0 | 0 | 0 | 0 | 0 | 0 | 7.458456 | 13.10874 | 0 | 0 | 0 | 1.654215 | 0 | 0 | 0 | 0 | 4.666574 | FALSE | NA | NA | NA
136 | 0 | 0 | 0 | 0 | 0 | 0 | 0 | 9.003726 | 0 | 11.63207 | 0 | 0 | 1.152178 | 0 | 0 | 0 | 0 | 4.106479 | FALSE | NA | NA | NA
137 | 0 | 0 | 0 | 0 | 0 | 0 | 0 | 10.05634 | 0 | 0 | 12.16583 | 0 | 2.66365 | 0 | 0 | 0 | 0 | 1.729484 | FALSE | NA | NA | NA
138 | 0 | 0 | 0 | 0 | 0 | 0 | 0 | 10.10022 | 0 | 0 | 0 | 8.638784 | 2.768463 | 0 | 0 | 0 | 0 | 2.217721 | FALSE | NA | NA | NA
[18 empty] | Percent stable | 17.7%

## Old_Data
Sample | Texapon_SB3_KC | Plantapon_ACG_50 | Plantapon_LC7 | Plantacare_818 | Plantacare_1200 | Plantacare_2000 | Dehyton_MC | Dehyton_PK_45 | Dehyton_ML | Dehyton_AB_30 | Plantapon_Amino_SCG-L | Plantapon_Amino_KG-L | Dehyquart_A-CA | Plantapon_LGC_Sorb | Luviquat_Ultracare | Luviquat_Excellence | Dehyquart_CC6 | Dehyquart_CC7_Benz | Salcare_Super_7 | Arlypon_F | Arlypon_TT | Date | StabilityTest_1 | Initial_pH | Final_pH | StabilityTest_2 | Turbidity/NTU | Viscosity_K/Pa.s^n | Viscosity/n | Viscosity/MSE
1 | 0.11 | 0 | 0 | 0.03 | 0 | 0 | 0 | 0 | 0 | 0 | 0 | 0 | 0 | 0 | 0.006688408 | 0 | 0 | 0 | 0 | 0.0315912106 | 0 | 2022-03-14 | TRUE | 5.5 | 5.5 | TRUE | 84.18823 | 0.03530275 | 0.9989593 | 7.964863e-08
2 | 0.16 | 0 | 0 | 0.07 | 0 | 0 | 0 | 0 | 0 | 0 | 0 | 0 | 0 | 0 | 0.0746402 | 0 | 0 | 0 | 0 | 0.0547831428 | 0 | 2022-03-14 | TRUE | 5.5 | 5.5 | TRUE | 16.23926 | 7.540587 | 0.5643806 | 0.004929032
3 | 0.12 | 0 | 0 | 0.07 | 0 | 0 | 0 | 0 | 0 | 0 | 0 | 0 | 0 | 0 | 0.0468677288 | 0 | 0 | 0 | 0 | 0.008439872 | 0 | 2022-03-14 | TRUE | 6 | 6 | TRUE | 183.7976 | 0.0392796 | 0.9401578 | 4.774072e-07
4 | 0.19 | 0 | 0 | 0.04 | 0 | 0 | 0 | 0 | 0 | 0 | 0 | 0 | 0 | 0 | 0.06023659 | 0 | 0 | 0 | 0 | 0.07261481 | 0 | 2022-03-14 | TRUE | 5.5 | 5.5 | TRUE | 553.6536 | 29.45842 | 0.3627738 | 0.01442085
5 | 0.16 | 0 | 0 | 0.02 | 0 | 0 | 0 | 0 | 0 | 0 | 0 | 0 | 0 | 0 | 0.01779248 | 0 | 0 | 0 | 0 | 0.06631868 | 0 | 2022-03-14 | TRUE | 5.5 | 5.5 | TRUE | 949.3579 | 2.704811 | 0.6230176 | 0.000135357
6 | 0.14 | 0 | 0 | 0.1 | 0 | 0 | 0 | 0 | 0 | 0 | 0 | 0 | 0 | 0 | 0.09218005 | 0 | 0 | 0 | 0 | 0.01395537 | 0 | 2022-03-14 | TRUE | 6 | 6 | TRUE | 160.1885 | 0.05146448 | 0.9614691 | 1.361313e-06
7 | 0.19 | 0 | 0 | 0.07 | 0 | 0 | 0 | 0 | 0 | 0 | 0 | 0 | 0 | 0 | 0.01866627 | 0 | 0 | 0 | 0 | 0.02481296 | 0 | 2022-03-14 | TRUE | 5 | 5 | TRUE | 411.2314 | 0.03381045 | 0.9976559 | 2.002118e-06
8 | 0.09 | 0 | 0 | 0.05 | 0 | 0 | 0 | 0 | 0 | 0 | 0 | 0 | 0 | 0 | 0.08619797 | 0 | 0 | 0 | 0 | 0.03566935835 | 0 | 2022-03-14 | TRUE | 6 | 6 | TRUE | 27.27637 | 0.2039276 | 0.9129605 | 1.690559e-06
9 | 0.17 | 0 | 0 | 0.09 | 0 | 0 | 0 | 0 | 0 | 0 | 0 | 0 | 0 | 0 | 0.03713813 | 0 | 0 | 0 | 0 | 0.0778025 | 0 | 2022-03-14 | TRUE | 5.5 | 5.5 | TRUE | 3325.899 | 11.2113 | 0.5373395 | 0.006130747
10 | 0.14 | 0 | 0 | 0.03 | 0 | 0 | 0 | 0 | 0 | 0 | 0 | 0 | 0 | 0 | 0.07826034245 | 0 | 0 | 0 | 0 | 0.04806838 | 0 | 2022-03-14 | TRUE | 6 | 6 | TRUE | 293.1371 | 0.62532 | 0.8573685 | 1.670062e-06
11 | 0.08 | 0 | 0 | 0.05 | 0 | 0 | 0 | 0 | 0 | 0 | 0 | 0 | 0 | 0 | 0.05880668 | 0 | 0 | 0 | 0 | 0.09743234 | 0 | 2022-03-14 | TRUE | 6 | 6 | TRUE | 10144.58 | 2.56301 | 0.4729127 | 1.745066e-05
12 | 0.12 | 0 | 0 | 0.08 | 0 | 0 | 0 | 0 | 0 | 0 | 0 | 0 | 0 | 0 | 0.03260466 | 0 | 0 | 0 | 0 | 0.09124579 | 0 | 2022-03-14 | TRUE | 5.5 | 5.5 | TRUE | 2028.748 | 4.689127 | 0.4274416 | 4.939977e-05
13 | 0.046 | 0 | 0 | 0 | 0 | 0 | 0 | 0 | 0 | 0 | 0.104 | 0 | 0 | 0 | 0 | 0 | 0.06 | 0 | 0 | 0.05 | 0 | 2022-05-30 | FALSE | 6.49 | 5.61 | FALSE
14 | 0.199 | 0 | 0 | 0 | 0 | 0 | 0 | 0 | 0 | 0 | 0.021 | 0 | 0 | 0 | 0 | 0 | 0.07 | 0 | 0 | 0.04 | 0 | 2022-05-30 | FALSE | 5.14 | 5.74 | FALSE
15 | 0.164 | 0 | 0 | 0 | 0 | 0 | 0 | 0 | 0 | 0 | 0.016 | 0 | 0 | 0 | 0 | 0 | 0.03 | 0 | 0 | 0.06 | 0 | 2022-05-30 | FALSE | 5.16 | 5.68 | FALSE
16 | 0.104 | 0 | 0 | 0 | 0 | 0 | 0 | 0 | 0 | 0 | 0.016 | 0 | 0 | 0 | 0 | 0 | 0 | 0.03 | 0 | 0.06 | 0 | 2022-05-30 | TRUE | 5.29 | 5.72 | TRUE
17 | 0.101 | 0 | 0 | 0 | 0 | 0 | 0 | 0 | 0 | 0 | 0.069 | 0 | 0 | 0 | 0 | 0 | 0 | 0.07 | 0 | 0.08 | 0 | 2022-05-30 | FALSE | 5.68 | 5.68 | FALSE
18 | 0.061 | 0 | 0 | 0 | 0 | 0 | 0 | 0 | 0 | 0 | 0.059 | 0 | 0 | 0 | 0 | 0 | 0 | 0.01 | 0 | 0.03 | 0 | 2022-05-30 | TRUE | 6.07 | 5.65 | TRUE
19 | 0.068 | 0 | 0 | 0 | 0 | 0 | 0 | 0 | 0 | 0 | 0 | 0.122 | 0 | 0 | 0 | 0 | 0.05 | 0 | 0 | 0.07 | 0 | 2022-05-30 | FALSE | 6.42 | 5.79 | FALSE
20 | 0.166 | 0 | 0 | 0 | 0 | 0 | 0 | 0 | 0 | 0 | 0 | 0.064 | 0 | 0 | 0 | 0 | 0.06 | 0 | 0 | 0.07 | 0 | 2022-05-30 | FALSE | 5.46 | 5.7 | FALSE
21 | 0.045 | 0 | 0 | 0 | 0 | 0 | 0 | 0 | 0 | 0 | 0 | 0.145 | 0 | 0 | 0 | 0 | 0.08 | 0 | 0 | 0.02 | 0 | 2022-05-30 | FALSE | 6.89 | 5.75 | FALSE
22 | 0.115 | 0 | 0 | 0 | 0 | 0 | 0 | 0 | 0 | 0 | 0 | 0.015 | 0 | 0 | 0 | 0 | 0 | 0.04 | 0 | 0.03 | 0 | 2022-05-30 | TRUE | 5.2 | 5.66 | TRUE
23 | 0.087 | 0 | 0 | 0 | 0 | 0 | 0 | 0 | 0 | 0 | 0 | 0.073 | 0 | 0 | 0 | 0 | 0 | 0.02 | 0 | 0.04 | 0 | 2022-05-30 | TRUE | 5.77 | 5.77 | TRUE
24 | 0.03 | 0 | 0 | 0 | 0 | 0 | 0 | 0 | 0 | 0 | 0 | 0.17 | 0 | 0 | 0 | 0 | 0 | 0.05 | 0 | 0.01 | 0 | 2022-05-30 | TRUE | 7.21 | 5.78 | TRUE
25 | 0 | 0 | 0 | 0.095 | 0 | 0.085 | 0 | 0 | 0 | 0 | 0 | 0 | 0 | 0 | 0.03 | 0 | 0 | 0 | 0 | 0.02 | 0 | 2022-05-30 | TRUE | 8.62 | 5.66 | TRUE
26 | 0 | 0 | 0 | 0.011 | 0 | 0.219 | 0 | 0 | 0 | 0 | 0 | 0 | 0 | 0 | 0 | 0.04 | 0 | 0 | 0 | 0.04 | 0 | 2022-05-30 | TRUE | 10.82 | 5.81 | TRUE
27 | 0 | 0 | 0 | 0.16 | 0 | 0.08 | 0 | 0 | 0 | 0 | 0 | 0 | 0 | 0 | 0.02 | 0 | 0 | 0 | 0 | 0.01 | 0 | 2022-05-30 | TRUE | 11.37 | 5.7 | TRUE
28 | 0 | 0 | 0 | 0.172 | 0 | 0.078 | 0 | 0 | 0 | 0 | 0 | 0 | 0 | 0 | 0 | 0.01 | 0 | 0 | 0 | 0.05 | 0 | 2022-05-30 | TRUE | 11.14 | 5.79 | TRUE
29 | 0 | 0 | 0 | 0 | 0 | 0.066 | 0 | 0 | 0 | 0 | 0.104 | 0 | 0 | 0 | 0 | 0.05 | 0 | 0 | 0 | 0.03 | 0 | 2022-05-30 | FALSE | 9.18 | 5.68 | FALSE
30 | 0 | 0 | 0 | 0 | 0 | 0.086 | 0 | 0 | 0 | 0 | 0.014 | 0 | 0 | 0 | 0 | 0.07 | 0 | 0 | 0 | 0.02 | 0 | 2022-05-30 | FALSE | 9.77 | 5.66 | FALSE
31 | 0 | 0 | 0 | 0 | 0 | 0.038 | 0 | 0 | 0 | 0 | 0.102 | 0 | 0 | 0 | 0 | 0.05 | 0 | 0 | 0 | 0.07 | 0 | 2022-05-30 | FALSE | 7.59 | 5.8 | FALSE
32 | 0 | 0 | 0 | 0 | 0 | 0.201 | 0 | 0 | 0 | 0 | 0 | 0.009 | 0 | 0 | 0 | 0.04 | 0 | 0 | 0 | 0.07 | 0 | 2022-05-30 | TRUE | 10.47 | 5.65 | TRUE
33 | 0 | 0 | 0 | 0 | 0 | 0.038 | 0 | 0 | 0 | 0 | 0 | 0.112 | 0 | 0 | 0 | 0.07 | 0 | 0 | 0 | 0.06 | 0 | 2022-05-30 | FALSE | 8.28 | 5.85 | FALSE
34 | 0 | 0 | 0 | 0 | 0 | 0.08 | 0 | 0 | 0 | 0 | 0 | 0.03 | 0 | 0 | 0 | 0.06 | 0 | 0 | 0 | 0.05 | 0 | 2022-05-30 | FALSE | 9.54 | 5.81 | FALSE
35 | 0.04 | 0 | 0 | 0.19 | 0 | 0 | 0 | 0 | 0 | 0 | 0 | 0 | 0 | 0 | 0 | 0 | 0.04 | 0 | 0 | 0.05 | 0 | 2022-05-30 | TRUE | 9.55 | 5.71 | TRUE
36 | 0.137 | 0 | 0 | 0.083 | 0 | 0 | 0 | 0 | 0 | 0 | 0 | 0 | 0 | 0 | 0 | 0 | 0 | 0.02 | 0 | 0.04 | 0 | 2022-05-30 | FALSE | 5.4 | 5.72 | FALSE

## Old_ProtocolNotes
Notes
Samples 1 - 36 were prepared in 20 mL vials.
Samples 1 - 12 were the first test samples, on which complete turbidity and viscosity measurements were also taken. The pH of these samples was roughly around the target as measured by indicator paper & not adjusted.
Sarfaraz titrated samples 13-36, however, analysis was not conducted on these samples as it's preferable to move towards sample testing of formulations prepared in the cosmetic jars.