## PhDFormulationsDataset_2023
ID | Texapon SB 3 KC | Plantapon ACG 50 | Plantapon LC 7 | Plantacare 818 | Plantacare 2000 | Dehyton MC | Dehyton PK 45 | Dehyton ML | Dehyton AB 30 | Plantapon Amino SCG-L | Plantapon Amino KG-L | Dehyquart A-CA | Luviquat Excellence | Dehyquart CC6 | Dehyquart CC7 Benz | Salcare Super 7 | Arlypon F | Arlypon TT | Stability_Test | Turbidity/NTU | Viscosity_10/cP | Newtonian
1 | 6.51502 | 0 | 0 | 0 | 0 | 0 | 0 | 8.631179 | 0 | 0 | 0 | 0 | 0.9810524 | 0 | 0 | 0 | 0 | 3.346508 | FALSE | NA | NA | NA
2 | 7.698183 | 0 | 0 | 0 | 0 | 0 | 0 | 8.548392 | 0 | 0 | 0 | 0 | 1.875533 | 0 | 0 | 0 | 0 | 3.999824 | FALSE | NA | NA | NA
3 | 12.22707 | 0 | 0 | 0 | 0 | 0 | 0 | 10.13125 | 0 | 0 | 0 | 0 | 0.9967987 | 0 | 0 | 0 | 0 | 2.620987 | FALSE | NA | NA | NA
4 | 12.20259 | 0 | 0 | 0 | 0 | 0 | 0 | 13.54285 | 0 | 0 | 0 | 0 | 1.431162 | 0 | 0 | 0 | 0 | 4.651276 | FALSE | NA | NA | NA
5 | 8.706754 | 0 | 0 | 0 | 0 | 0 | 0 | 9.455723 | 0 | 0 | 0 | 0 | 1.124684 | 0 | 0 | 0 | 0 | 4.602212 | FALSE | NA | NA | NA
6 | 9.802772 | 0 | 0 | 0 | 0 | 0 | 0 | 8.906597 | 0 | 0 | 0 | 0 | 1.542454 | 0 | 0 | 0 | 0 | 5.16039 | FALSE | NA | NA | NA
7 | 0 | 0 | 0 | 11.53046 | 0 | 0 | 0 | 0 | 0 | 0 | 0 | 9.532929 | 1.51997 | 0 | 0 | 0 | 0 | 2.689764 | TRUE | 491 | 293 | FALSE
8 | 0 | 0 | 0 | 11.64369 | 0 | 0 | 0 | 0 | 0 | 0 | 0 | 11.78542 | 2.663629 | 0 | 0 | 0 | 0 | 2.74606 | TRUE | 299 | 168 | FALSE
9 | 0 | 0 | 0 | 8.957096 | 0 | 0 | 0 | 0 | 0 | 0 | 0 | 11.93317 | 1.756781 | 0 | 0 | 0 | 0 | 3.399098 | FALSE | NA | NA | NA
10 | 0 | 0 | 0 | 8.397987 | 0 | 0 | 0 | 0 | 0 | 0 | 0 | 11.20856 | 2.328501 | 0 | 0 | 0 | 0 | 4.565202 | FALSE | NA | NA | NA
11 | 0 | 0 | 0 | 9.994926 | 0 | 0 | 0 | 0 | 0 | 0 | 0 | 8.177218 | 1.784632 | 0 | 0 | 0 | 0 | 1.658745 | TRUE | 25 | 516 | FALSE
12 | 0 | 0 | 0 | 12.46136 | 0 | 0 | 0 | 0 | 0 | 0 | 0 | 11.9015 | 2.198933 | 0 | 0 | 0 | 0 | 3.442663 | FALSE | NA | NA | NA
13 | 0 | 0 | 0 | 0 | 0 | 0 | 8.605928 | 0 | 10.15061 | 0 | 0 | 0 | 1.575232 | 0 | 0 | 0 | 0 | 4.082081 | FALSE | NA | NA | NA
14 | 0 | 0 | 0 | 0 | 0 | 0 | 11.97654 | 0 | 8.471782 | 0 | 0 | 0 | 2.337723 | 0 | 0 | 0 | 0 | 2.287829 | TRUE | 33 | 1615 | FALSE
15 | 0 | 0 | 0 | 0 | 0 | 0 | 11.10015 | 0 | 10.87938 | 0 | 0 | 0 | 2.494677 | 0 | 0 | 0 | 0 | 2.608238 | TRUE | 35 | 1776 | FALSE
16 | 0 | 0 | 0 | 0 | 0 | 0 | 12.85316 | 0 | 11.656 | 0 | 0 | 0 | 2.682409 | 0 | 0 | 0 | 0 | 1.743627 | TRUE | 16 | 21 | TRUE
17 | 0 | 0 | 0 | 0 | 0 | 0 | 10.26967 | 0 | 9.723754 | 0 | 0 | 0 | 2.922801 | 0 | 0 | 0 | 0 | 2.294215 | TRUE | 48 | 1003 | FALSE
18 | 0 | 0 | 0 | 0 | 0 | 0 | 12.46276 | 0 | 8.708374 | 0 | 0 | 0 | 1.558212 | 0 | 0 | 0 | 0 | 3.121316 | TRUE | 332 | 127 | FALSE
19 | 0 | 0 | 0 | 0 | 0 | 0 | 0 | 0 | 0 | 8.658164 | 8.150623 | 0 | 0.7830413 | 0 | 0 | 0 | 0 | 2.837432 | FALSE | NA | NA | NA
20 | 0 | 0 | 0 | 0 | 0 | 0 | 0 | 0 | 0 | 11.29132 | 10.19642 | 0 | 0.9898843 | 0 | 0 | 0 | 0 | 2.798729 | FALSE | NA | NA | NA
21 | 0 | 0 | 0 | 0 | 0 | 0 | 0 | 0 | 0 | 10.85297 | 8.306488 | 0 | 1.465259 | 0 | 0 | 0 | 0 | 2.599456 | FALSE | NA | NA | NA
22 | 0 | 0 | 0 | 0 | 0 | 0 | 0 | 0 | 0 | 12.15223 | 10.38723 | 0 | 0.9671581 | 0 | 0 | 0 | 0 | 4.326372 | FALSE | NA | NA | NA
23 | 0 | 0 | 0 | 0 | 0 | 0 | 0 | 0 | 0 | 10.14849 | 8.050591 | 0 | 2.423947 | 0 | 0 | 0 | 0 | 3.346247 | FALSE | NA | NA | NA
24 | 0 | 0 | 0 | 0 | 0 | 0 | 0 | 0 | 0 | 10.72111 | 11.77765 | 0 | 2.12392 | 0 | 0 | 0 | 0 | 4.040868 | FALSE | NA | NA | NA
25 | 0 | 11.96095 | 0 | 0 | 0 | 12.31438 | 0 | 0 | 0 | 0 | 0 | 0 | 1.793899 | 0 | 0 | 0 | 0 | 2.34643 | TRUE | 32 | 6 | TRUE
26 | 0 | 13.43382 | 0 | 0 | 0 | 9.651823 | 0 | 0 | 0 | 0 | 0 | 0 | 2.146672 | 0 | 0 | 0 | 0 | 4.351232 | TRUE | 1404 | 431 | FALSE
27 | 0 | 8.880833 | 0 | 0 | 0 | 13.07312 | 0 | 0 | 0 | 0 | 0 | 0 | 1.308893 | 0 | 0 | 0 | 0 | 2.189073 | TRUE | 36 | 10 | FALSE
28 | 0 | 11.68166 | 0 | 0 | 0 | 9.859108 | 0 | 0 | 0 | 0 | 0 | 0 | 1.490744 | 0 | 0 | 0 | 0 | 1.659054 | TRUE | 20 | 3 | FALSE
29 | 0 | 10.14429 | 0 | 0 | 0 | 13.26397 | 0 | 0 | 0 | 0 | 0 | 0 | 2.410425 | 0 | 0 | 0 | 0 | 3.183353 | TRUE | 479 | 187 | TRUE
30 | 0 | 8.542237 | 0 | 0 | 0 | 12.60923 | 0 | 0 | 0 | 0 | 0 | 0 | 2.781876 | 0 | 0 | 0 | 0 | 4.363726 | FALSE | NA | NA | NA
31 | 0 | 0 | 7.990986 | 0 | 12.56057 | 0 | 0 | 0 | 0 | 0 | 0 | 0 | 1.818533 | 0 | 0 | 0 | 0 | 1.945465 | FALSE | NA | NA | NA
32 | 0 | 0 | 12.68012 | 0 | 9.810876 | 0 | 0 | 0 | 0 | 0 | 0 | 0 | 2.542233 | 0 | 0 | 0 | 0 | 4.013671 | FALSE | NA | NA | NA
33 | 0 | 0 | 12.13804 | 0 | 12.57854 | 0 | 0 | 0 | 0 | 0 | 0 | 0 | 1.210664 | 0 | 0 | 0 | 0 | 4.823627 | TRUE | 1065 | 1287 | FALSE
34 | 0 | 0 | 9.009281 | 0 | 8.878259 | 0 | 0 | 0 | 0 | 0 | 0 | 0 | 2.294121 | 0 | 0 | 0 | 0 | 2.185342 | FALSE | NA | NA | NA
35 | 0 | 0 | 13.11298 | 0 | 9.278132 | 0 | 0 | 0 | 0 | 0 | 0 | 0 | 2.932204 | 0 | 0 | 0 | 0 | 3.590355 | FALSE | NA | NA | NA
36 | 0 | 0 | 9.163456 | 0 | 9.223233 | 0 | 0 | 0 | 0 | 0 | 0 | 0 | 2.677697 | 0 | 0 | 0 | 0 | 5.07611 | FALSE | NA | NA | NA
37 | 6.685726 | 10.41321 | 0 | 0 | 0 | 0 | 0 | 0 | 0 | 0 | 0 | 0 | 1.115049 | 0 | 0 | 0 | 0 | 2.669013 | FALSE | NA | NA | NA
38 | 12.24496 | 0 | 9.422375 | 0 | 0 | 0 | 0 | 0 | 0 | 0 | 0 | 0 | 0.2954167 | 0 | 0 | 0 | 0 | 1.966005 | FALSE | NA | NA | NA
39 | 12.11831 | 0 | 0 | 11.35023 | 0 | 0 | 0 | 0 | 0 | 0 | 0 | 0 | 1.775192 | 0 | 0 | 0 | 0 | 3.435371 | FALSE | NA | NA | NA
40 | 7.695037 | 0 | 0 | 0 | 10.74158 | 0 | 0 | 0 | 0 | 0 | 0 | 0 | 2.420601 | 0 | 0 | 0 | 0 | 4.772883 | FALSE | NA | NA | NA
41 | 7.582618 | 0 | 0 | 0 | 0 | 8.570113 | 0 | 0 | 0 | 0 | 0 | 0 | 1.72097 | 0 | 0 | 0 | 0 | 2.163224 | FALSE | NA | NA | NA
42 | 12.18946 | 0 | 0 | 0 | 0 | 0 | 12.32315 | 0 | 0 | 0 | 0 | 0 | 0.9486155 | 0 | 0 | 0 | 0 | 2.585346 | FALSE | NA | NA | NA
43 | 0 | 0 | 0 | 0 | 0 | 0 | 0 | 0 | 12.43504 | 8.120172 | 0 | 0 | 0.9772527 | 0 | 0 | 0 | 0 | 2.248678 | FALSE | NA | NA | NA
44 | 9.23505 | 0 | 0 | 0 | 0 | 0 | 0 | 0 | 11.16982 | 0 | 0 | 0 | 1.68208 | 0 | 0 | 0 | 0 | 2.839614 | FALSE | NA | NA | NA
45 | 8.116397 | 0 | 0 | 0 | 0 | 0 | 0 | 0 | 0 | 9.814784 | 0 | 0 | 2.114268 | 0 | 0 | 0 | 0 | 4.193671 | FALSE | NA | NA | NA
46 | 10.95062 | 0 | 0 | 0 | 0 | 0 | 0 | 0 | 0 | 0 | 10.36373 | 0 | 1.749564 | 0 | 0 | 0 | 0 | 5.168551 | FALSE | NA | NA | NA
47 | 7.389562 | 0 | 0 | 0 | 0 | 0 | 0 | 0 | 0 | 0 | 0 | 10.18906 | 2.52608 | 0 | 0 | 0 | 0 | 4.710696 | FALSE | NA | NA | NA
48 | 0 | 10.90188 | 9.891536 | 0 | 0 | 0 | 0 | 0 | 0 | 0 | 0 | 0 | 2.564574 | 0 | 0 | 0 | 0 | 3.322829 | FALSE | NA | NA | NA
49 | 0 | 8.248592 | 0 | 8.054317 | 0 | 0 | 0 | 0 | 0 | 0 | 0 | 0 | 1.059912 | 0 | 0 | 0 | 0 | 3.192383 | FALSE | NA | NA | NA
50 | 0 | 8.553848 | 0 | 0 | 11.08523 | 0 | 0 | 0 | 0 | 0 | 0 | 0 | 2.211731 | 0 | 0 | 0 | 0 | 4.823337 | FALSE | NA | NA | NA
51 | 0 | 0 | 0 | 0 | 0 | 0 | 0 | 0 | 0 | 10.57642 | 0 | 10.27458 | 2.729811 | 0 | 0 | 0 | 0 | 4.027877 | FALSE | NA | NA | NA
52 | 0 | 8.328443 | 0 | 0 | 0 | 0 | 12.09321 | 0 | 0 | 0 | 0 | 0 | 1.331113 | 0 | 0 | 0 | 0 | 2.32242 | TRUE | 37 | 7 | TRUE
53 | 0 | 10.26886 | 0 | 0 | 0 | 0 | 0 | 6.748651 | 0 | 0 | 0 | 0 | 2.026487 | 0 | 0 | 0 | 0 | 2.853015 | FALSE | NA | NA | NA
54 | 0 | 8.359467 | 0 | 0 | 0 | 0 | 0 | 0 | 12.32192 | 0 | 0 | 0 | 2.686407 | 0 | 0 | 0 | 0 | 4.271585 | FALSE | NA | NA | NA
55 | 0 | 12.74557 | 0 | 0 | 0 | 0 | 0 | 0 | 0 | 11.01864 | 0 | 0 | 2.575445 | 0 | 0 | 0 | 0 | 3.378357 | FALSE | NA | NA | NA
56 | 0 | 12.20057 | 0 | 0 | 0 | 0 | 0 | 0 | 0 | 0 | 9.121712 | 0 | 2.570987 | 0 | 0 | 0 | 0 | 3.046735 | FALSE | NA | NA | NA
57 | 0 | 8.824874 | 0 | 0 | 0 | 0 | 0 | 0 | 0 | 0 | 0 | 9.604203 | 2.020711 | 0 | 0 | 0 | 0 | 2.296764 | FALSE | NA | NA | NA
58 | 0 | 0 | 11.51729 | 7.502384 | 0 | 0 | 0 | 0 | 0 | 0 | 0 | 0 | 2.813895 | 0 | 0 | 0 | 0 | 4.356838 | FALSE | NA | NA | NA
59 | 0 | 0 | 0 | 0 | 0 | 0 | 0 | 0 | 0 | 0 | 9.570806 | 10.58163 | 1.709777 | 0 | 0 | 0 | 0 | 3.02755 | FALSE | NA | NA | NA
60 | 0 | 0 | 9.002142 | 0 | 0 | 8.249981 | 0 | 0 | 0 | 0 | 0 | 0 | 2.320152 | 0 | 0 | 0 | 0 | 3.740982 | FALSE | NA | NA | NA
61 | 0 | 0 | 12.10406 | 0 | 0 | 0 | 7.864889 | 0 | 0 | 0 | 0 | 0 | 1.531116 | 0 | 0 | 0 | 0 | 1.568582 | FALSE | NA | NA | NA
62 | 0 | 0 | 12.11507 | 0 | 0 | 0 | 0 | 8.034601 | 0 | 0 | 0 | 0 | 2.308467 | 0 | 0 | 0 | 0 | 1.446031 | FALSE | NA | NA | NA
63 | 0 | 0 | 11.88037 | 0 | 0 | 0 | 0 | 0 | 12.00365 | 0 | 0 | 0 | 1.909848 | 0 | 0 | 0 | 0 | 2.90724 | TRUE | 153 | 20 | TRUE
64 | 0 | 0 | 7.998759 | 0 | 0 | 0 | 0 | 0 | 0 | 9.216829 | 0 | 0 | 1.355489 | 0 | 0 | 0 | 0 | 4.853326 | FALSE | NA | NA | NA
65 | 0 | 0 | 13.04598 | 0 | 0 | 0 | 0 | 0 | 0 | 0 | 11.50733 | 0 | 1.931802 | 0 | 0 | 0 | 0 | 3.455888 | FALSE | NA | NA | NA
66 | 0 | 0 | 12.37587 | 0 | 0 | 0 | 0 | 0 | 0 | 0 | 0 | 10.57792 | 2.458215 | 0 | 0 | 0 | 0 | 2.313614 | FALSE | NA | NA | NA
67 | 0 | 0 | 0 | 9.356444 | 12.58117 | 0 | 0 | 0 | 0 | 0 | 0 | 0 | 1.523376 | 0 | 0 | 0 | 0 | 2.740066 | TRUE | 19 | 97 | TRUE
68 | 0 | 0 | 0 | 12.83606 | 0 | 11.60227 | 0 | 0 | 0 | 0 | 0 | 0 | 0.9758758 | 0 | 0 | 0 | 0 | 3.170698 | FALSE | NA | NA | NA
69 | 0 | 0 | 0 | 9.231226 | 0 | 0 | 8.608852 | 0 | 0 | 0 | 0 | 0 | 2.097558 | 0 | 0 | 0 | 0 | 1.398372 | FALSE | NA | NA | NA
70 | 0 | 0 | 0 | 10.13641 | 0 | 0 | 0 | 10.88248 | 0 | 0 | 0 | 0 | 1.668049 | 0 | 0 | 0 | 0 | 3.70568 | FALSE | NA | NA | NA
71 | 0 | 0 | 0 | 10.66356 | 0 | 0 | 0 | 0 | 8.011916 | 0 | 0 | 0 | 1.629646 | 0 | 0 | 0 | 0 | 4.69122 | FALSE | NA | NA | NA
72 | 0 | 0 | 0 | 10.62695 | 0 | 0 | 0 | 0 | 0 | 9.666438 | 0 | 0 | 1.841134 | 0 | 0 | 0 | 0 | 2.654544 | FALSE | NA | NA | NA
73 | 0 | 0 | 0 | 11.20379 | 0 | 0 | 0 | 0 | 0 | 0 | 10.05203 | 0 | 2.170244 | 0 | 0 | 0 | 0 | 4.466226 | FALSE | NA | NA | NA
74 | 0 | 0 | 0 | 0 | 0 | 0 | 0 | 0 | 8.09647 | 0 | 11.97758 | 0 | 1.453698 | 0 | 0 | 0 | 0 | 4.826817 | FALSE | NA | NA | NA
75 | 0 | 0 | 0 | 0 | 8.637145 | 9.053166 | 0 | 0 | 0 | 0 | 0 | 0 | 3.025831 | 0 | 0 | 0 | 0 | 2.353148 | FALSE | NA | NA | NA
76 | 0 | 0 | 0 | 0 | 13.9096 | 0 | 8.124584 | 0 | 0 | 0 | 0 | 0 | 2.400335 | 0 | 0 | 0 | 0 | 2.633953 | FALSE | NA | NA | NA
77 | 0 | 0 | 0 | 0 | 9.443395 | 0 | 0 | 9.899141 | 0 | 0 | 0 | 0 | 2.97788 | 0 | 0 | 0 | 0 | 3.457547 | FALSE | NA | NA | NA
78 | 0 | 0 | 0 | 0 | 10.1841 | 0 | 0 | 0 | 9.285732 | 0 | 0 | 0 | 1.309308 | 0 | 0 | 0 | 0 | 1.92925 | FALSE | NA | NA | NA
79 | 0 | 0 | 0 | 0 | 8.946543 | 0 | 0 | 0 | 0 | 9.866725 | 0 | 0 | 2.459366 | 0 | 0 | 0 | 0 | 3.047092 | FALSE | NA | NA | NA
80 | 0 | 0 | 0 | 0 | 8.446652 | 0 | 0 | 0 | 0 | 0 | 8.760328 | 0 | 1.703588 | 0 | 0 | 0 | 0 | 3.058101 | FALSE | NA | NA | NA
81 | 0 | 0 | 0 | 0 | 11.59684 | 0 | 0 | 0 | 0 | 0 | 0 | 11.01783 | 2.150425 | 0 | 0 | 0 | 0 | 1.629073 | FALSE | NA | NA | NA
82 | 0 | 0 | 0 | 0 | 0 | 11.27138 | 9.111916 | 0 | 0 | 0 | 0 | 0 | 2.121514 | 0 | 0 | 0 | 0 | 3.434833 | FALSE | NA | NA | NA
83 | 0 | 0 | 0 | 0 | 0 | 9.132396 | 0 | 9.802508 | 0 | 0 | 0 | 0 | 3.083759 | 0 | 0 | 0 | 0 | 2.586139 | FALSE | NA | NA | NA
84 | 0 | 0 | 0 | 0 | 0 | 9.482096 | 0 | 0 | 8.555475 | 0 | 0 | 0 | 1.466329 | 0 | 0 | 0 | 0 | 4.371878 | FALSE | NA | NA | NA
85 | 0 | 0 | 0 | 0 | 0 | 11.39981 | 0 | 0 | 0 | 11.66311 | 0 | 0 | 1.803956 | 0 | 0 | 0 | 0 | 3.885063 | FALSE | NA | NA | NA
86 | 0 | 0 | 0 | 0 | 0 | 8.997205 | 0 | 0 | 0 | 0 | 12.3703 | 0 | 1.187572 | 0 | 0 | 0 | 0 | 2.267628 | FALSE | NA | NA | NA
87 | 0 | 0 | 0 | 0 | 0 | 11.48781 | 0 | 0 | 0 | 0 | 0 | 9.678198 | 1.07809 | 0 | 0 | 0 | 0 | 3.234271 | FALSE | NA | NA | NA
88 | 0 | 0 | 0 | 0 | 0 | 0 | 11.86397 | 6.30136 | 0 | 0 | 0 | 0 | 2.816593 | 0 | 0 | 0 | 0 | 4.344384 | FALSE | NA | NA | NA
89 | 0 | 0 | 0 | 0 | 0 | 0 | 0 | 0 | 11.56192 | 0 | 0 | 8.633072 | 2.038461 | 0 | 0 | 0 | 0 | 4.282376 | FALSE | NA | NA | NA
90 | 0 | 0 | 0 | 0 | 0 | 0 | 12.40634 | 0 | 0 | 13.07494 | 0 | 0 | 2.493944 | 0 | 0 | 0 | 0 | 2.568932 | FALSE | NA | NA | NA
91 | 0 | 0 | 0 | 0 | 0 | 0 | 12.80314 | 0 | 0 | 0 | 12.6212 | 0 | 1.927479 | 0 | 0 | 0 | 0 | 3.743113 | FALSE | NA | NA | NA
92 | 0 | 0 | 0 | 0 | 0 | 0 | 11.22734 | 0 | 0 | 0 | 0 | 10.15193 | 1.057802 | 0 | 0 | 0 | 0 | 3.943507 | FALSE | NA | NA | NA
93 | 0 | 0 | 0 | 0 | 0 | 0 | 0 | 7.458456 | 13.10874 | 0 | 0 | 0 | 1.654215 | 0 | 0 | 0 | 0 | 4.666574 | FALSE | NA | NA | NA
94 | 0 | 0 | 0 | 0 | 0 | 0 | 0 | 9.003726 | 0 | 11.63207 | 0 | 0 | 1.152178 | 0 | 0 | 0 | 0 | 4.106479 | FALSE | NA | NA | NA
95 | 0 | 0 | 0 | 0 | 0 | 0 | 0 | 10.05634 | 0 | 0 | 12.16583 | 0 | 2.66365 | 0 | 0 | 0 | 0 | 1.729484 | FALSE | NA | NA | NA
96 | 0 | 0 | 0 | 0 | 0 | 0 | 0 | 10.10022 | 0 | 0 | 0 | 8.638784 | 2.768463 | 0 | 0 | 0 | 0 | 2.217721 | FALSE | NA | NA | NA
97 | 8.468984 | 0 | 0 | 0 | 0 | 0 | 0 | 0 | 13.51505 | 0 | 0 | 0 | 2.716663 | 0 | 0 | 0 | 0 | 0.9186661 | FALSE | NA | NA | NA
98 | 0 | 0 | 0 | 0 | 0 | 0 | 0 | 0 | 0 | 12.87876 | 0 | 8.72474 | 1.350032 | 0 | 0 | 0 | 0 | 1.143674 | FALSE | NA | NA | NA
99 | 0 | 0 | 0 | 0 | 0 | 0 | 7.746929 | 0 | 0 | 0 | 0 | 8.487524 | 2.754867 | 0 | 0 | 0 | 0 | 1.212788 | FALSE | NA | NA | NA
100 | 0 | 0 | 0 | 0 | 0 | 0 | 10.08784 | 0 | 0 | 0 | 11.29657 | 0 | 1.416251 | 0 | 0 | 0 | 0 | 1.362158 | FALSE | NA | NA | NA
101 | 0 | 0 | 0 | 0 | 0 | 9.870017 | 0 | 0 | 13.09314 | 0 | 0 | 0 | 1.150234 | 0 | 0 | 0 | 0 | 1.23054 | TRUE | 21 | 48 | FALSE
102 | 0 | 0 | 0 | 8.370034 | 9.113225 | 0 | 0 | 0 | 0 | 0 | 0 | 0 | 2.349123 | 0 | 0 | 0 | 0 | 1.436633 | TRUE | 18 | 7 | TRUE
103 | 0 | 0 | 0 | 0 | 0 | 0 | 0 | 0 | 8.147384 | 0 | 0 | 10.30644 | 2.495557 | 0 | 0 | 0 | 0 | 1.520671 | TRUE | 22 | 5 | FALSE
104 | 0 | 0 | 0 | 0 | 0 | 0 | 0 | 0 | 10.683 | 12.83422 | 0 | 0 | 2.544512 | 0 | 0 | 0 | 0 | 4.718463 | FALSE | NA | NA | NA
105 | 5.448334 | 11.7505 | 0 | 0 | 0 | 0 | 0 | 0 | 0 | 0 | 0 | 0 | 2.546243 | 0 | 0 | 0 | 0 | 1.876837 | FALSE | NA | NA | NA
106 | 0 | 13.48822 | 0 | 0 | 0 | 0 | 0 | 10.43919 | 0 | 0 | 0 | 0 | 2.916016 | 0 | 0 | 0 | 0 | 4.87708 | FALSE | NA | NA | NA
107 | 0 | 13.07582 | 0 | 0 | 0 | 0 | 0 | 0 | 0 | 0 | 11.85496 | 0 | 1.77558 | 0 | 0 | 0 | 0 | 1.976634 | FALSE | NA | NA | NA
108 | 0 | 0 | 0 | 0 | 0 | 12.34354 | 0 | 0 | 0 | 8.934419 | 0 | 0 | 3.072458 | 0 | 0 | 0 | 0 | 2.138636 | FALSE | NA | NA | NA
109 | 0 | 11.90846 | 0 | 0 | 0 | 0 | 0 | 9.939564 | 0 | 0 | 0 | 0 | 1.098557 | 0 | 0 | 0 | 0 | 0.9359006 | TRUE | 30 | 2 | FALSE
110 | 0 | 0 | 7.661603 | 0 | 0 | 0 | 0 | 0 | 0 | 0 | 0 | 13.12163 | 0.9943337 | 0 | 0 | 0 | 0 | 1.429594 | FALSE | NA | NA | NA
111 | 0 | 0 | 0 | 8.526925 | 7.620001 | 0 | 0 | 0 | 0 | 0 | 0 | 0 | 0.9817351 | 0 | 0 | 0 | 0 | 1.327704 | TRUE | 18 | 7 | FALSE
112 | 0 | 0 | 0 | 0 | 0 | 0 | 0 | 0 | 0 | 7.802259 | 0 | 11.84053 | 1.967082 | 0 | 0 | 0 | 0 | 1.226298 | FALSE | NA | NA | NA
113 | 0 | 0 | 0 | 0 | 0 | 12.38817 | 8.038027 | 0 | 0 | 0 | 0 | 0 | 3.020932 | 0 | 0 | 0 | 0 | 1.314631 | TRUE | 32 | 178 | FALSE
114 | 0 | 0 | 0 | 0 | 0 | 12.16585 | 0 | 0 | 11.05789 | 0 | 0 | 0 | 2.864949 | 0 | 0 | 0 | 0 | 4.621443 | FALSE | NA | NA | NA
115 | 0 | 0 | 0 | 0 | 0 | 7.91509 | 0 | 0 | 0 | 12.62569 | 0 | 0 | 2.16903 | 0 | 0 | 0 | 0 | 1.35471 | FALSE | NA | NA | NA
116 | 0 | 0 | 0 | 0 | 0 | 0 | 0 | 0 | 9.128324 | 0 | 0 | 11.78245 | 2.811005 | 0 | 0 | 0 | 0 | 2.111694 | TRUE | 35 | 49 | TRUE
117 | 0 | 0 | 0 | 0 | 11.91148 | 13.73899 | 0 | 0 | 0 | 0 | 0 | 0 | 1.134264 | 0 | 0 | 0 | 0 | 4.317523 | FALSE | NA | NA | NA
118 | 0 | 0 | 0 | 0 | 0 | 0 | 0 | 11.8121 | 9.818552 | 0 | 0 | 0 | 1.237321 | 0 | 0 | 0 | 0 | 1.699156 | FALSE | NA | NA | NA
119 | 0 | 0 | 0 | 0 | 0 | 11.58456 | 0 | 8.629505 | 0 | 0 | 0 | 0 | 1.8738 | 0 | 0 | 0 | 0 | 1.471661 | FALSE | NA | NA | NA
120 | 0 | 0 | 0 | 0 | 13.3223 | 0 | 0 | 0 | 0 | 0 | 0 | 8.280055 | 2.674104 | 0 | 0 | 0 | 0 | 4.337312 | FALSE | NA | NA | NA
121 | 0 | 0 | 0 | 0 | 0 | 0 | 0 | 0 | 11.11027 | 0 | 12.97285 | 0 | 2.556597 | 0 | 0 | 0 | 0 | 1.491245 | FALSE | NA | NA | NA
122 | 0 | 0 | 0 | 0 | 0 | 0 | 10.8334 | 11.01759 | 0 | 0 | 0 | 0 | 2.962103 | 0 | 0 | 0 | 0 | 3.386675 | FALSE | NA | NA | NA
123 | 0 | 0 | 0 | 0 | 0 | 0 | 12.52598 | 12.00047 | 0 | 0 | 0 | 0 | 1.6093 | 0 | 0 | 0 | 0 | 1.995771 | FALSE | NA | NA | NA
124 | 0 | 0 | 0 | 12.01613 | 0 | 0 | 0 | 0 | 13.1821 | 0 | 0 | 0 | 1.127885 | 0 | 0 | 0 | 0 | 2.787976 | FALSE | NA | NA | NA
125 | 0 | 0 | 0 | 0 | 0 | 0 | 0 | 0 | 10.39596 | 0 | 0 | 10.5472 | 1.167904 | 0 | 0 | 0 | 0 | 5.238776 | FALSE | NA | NA | NA
126 | 0 | 0 | 0 | 0 | 0 | 0 | 13.08272 | 0 | 0 | 0 | 0 | 8.947867 | 2.157356 | 0 | 0 | 0 | 0 | 5.523617 | FALSE | NA | NA | NA
127 | 0 | 0 | 0 | 0 | 0 | 0 | 9.690743 | 0 | 12.50515 | 0 | 0 | 0 | 0.7884113 | 0 | 0 | 0 | 0 | 3.447123 | FALSE | NA | NA | NA
128 | 0 | 12.90115 | 0 | 0 | 0 | 0 | 0 | 10.4901 | 0 | 0 | 0 | 0 | 1.544626 | 0 | 0 | 0 | 0 | 4.902239 | FALSE | NA | NA | NA
129 | 0 | 0 | 0 | 0 | 0 | 7.585979 | 0 | 0 | 0 | 0 | 0 | 10.80801 | 2.786478 | 0 | 0 | 0 | 0 | 2.067187 | FALSE | NA | NA | NA
130 | 0 | 0 | 0 | 0 | 0 | 0 | 0 | 0 | 0 | 0 | 12.14012 | 12.54981 | 2.323031 | 0 | 0 | 0 | 0 | 1.850508 | FALSE | NA | NA | NA
131 | 0 | 0 | 0 | 0 | 0 | 0 | 11.27526 | 0 | 0 | 0 | 0 | 13.02131 | 1.545571 | 0 | 0 | 0 | 0 | 2.162812 | TRUE | 252 | 130 | FALSE
132 | 0 | 0 | 0 | 0 | 0 | 0 | 0 | 12.87089 | 0 | 0 | 0 | 12.92134 | 2.902949 | 0 | 0 | 0 | 0 | 4.322278 | FALSE | NA | NA | NA
133 | 0 | 0 | 0 | 0 | 0 | 9.279265 | 11.56376 | 0 | 0 | 0 | 0 | 0 | 2.043458 | 0 | 0 | 0 | 0 | 2.263599 | FALSE | NA | NA | NA
134 | 0 | 0 | 0 | 0 | 0 | 0 | 0 | 0 | 0 | 7.912965 | 0 | 12.90162 | 2.768136 | 0 | 0 | 0 | 0 | 3.083493 | FALSE | NA | NA | NA
135 | 0 | 0 | 0 | 0 | 0 | 0 | 0 | 10.95308 | 0 | 0 | 9.89378 | 0 | 1.755461 | 0 | 0 | 0 | 0 | 1.790571 | FALSE | NA | NA | NA
136 | 0 | 0 | 0 | 0 | 0 | 0 | 0 | 11.23156 | 0 | 0 | 0 | 12.2673 | 1.454493 | 0 | 0 | 0 | 0 | 2.453063 | FALSE | NA | NA | NA
137 | 0 | 0 | 0 | 0 | 11.32425 | 0 | 12.13623 | 0 | 0 | 0 | 0 | 0 | 2.054683 | 0 | 0 | 0 | 0 | 1.898913 | TRUE | 430 | 1212 | FALSE
138 | 6.677798 | 0 | 0 | 0 | 0 | 12.45489 | 0 | 0 | 0 | 0 | 0 | 0 | 1.129684 | 0 | 0 | 0 | 0 | 1.884495 | FALSE | NA | NA | NA
139 | 0 | 0 | 0 | 0 | 0 | 0 | 0 | 0 | 12.50754 | 0 | 9.096572 | 0 | 1.735635 | 0 | 0 | 0 | 0 | 2.427148 | FALSE | NA | NA | NA
140 | 0 | 0 | 0 | 11.04208 | 0 | 10.52339 | 0 | 0 | 0 | 0 | 0 | 0 | 2.964993 | 0 | 0 | 0 | 0 | 2.18007 | FALSE | NA | NA | NA
141 | 0 | 0 | 0 | 0 | 0 | 0 | 9.204668 | 0 | 0 | 0 | 0 | 11.89091 | 2.361968 | 0 | 0 | 0 | 0 | 3.778147 | FALSE | NA | NA | NA
142 | 0 | 0 | 0 | 10.12687 | 8.848062 | 0 | 0 | 0 | 0 | 0 | 0 | 0 | 2.074076 | 0 | 0 | 0 | 0 | 1.827577 | TRUE | 20 | 13 | TRUE
143 | 0 | 10.83708 | 0 | 0 | 0 | 0 | 0 | 11.41096 | 0 | 0 | 0 | 0 | 1.200971 | 0 | 0 | 0 | 0 | 3.277183 | FALSE | NA | NA | NA
144 | 0 | 0 | 0 | 0 | 0 | 10.39692 | 0 | 13.16246 | 0 | 0 | 0 | 0 | 2.219208 | 0 | 0 | 0 | 0 | 2.514135 | FALSE | NA | NA | NA
145 | 0 | 0 | 0 | 0 | 11.25321 | 0 | 0 | 0 | 12.9569 | 0 | 0 | 0 | 2.720959 | 0 | 0 | 0 | 0 | 0.9975203 | TRUE | 41 | 25 | TRUE
146 | 0 | 0 | 0 | 0 | 13.80251 | 0 | 0 | 0 | 0 | 0 | 10.94702 | 0 | 1.057184 | 0 | 0 | 0 | 0 | 1.498792 | FALSE | NA | NA | NA
147 | 0 | 0 | 0 | 6.584026 | 12.26848 | 0 | 0 | 0 | 0 | 0 | 0 | 0 | 2.882305 | 0 | 0 | 0 | 0 | 3.676485 | TRUE | 27 | 237 | FALSE
148 | 0 | 0 | 0 | 0 | 0 | 0 | 0 | 11.52367 | 0 | 10.97596 | 0 | 0 | 2.264864 | 0 | 0 | 0 | 0 | 1.667809 | FALSE | NA | NA | NA
149 | 0 | 0 | 0 | 0 | 0 | 0 | 10.09724 | 0 | 0 | 12.92726 | 0 | 0 | 1.021105 | 0 | 0 | 0 | 0 | 2.217115 | FALSE | NA | NA | NA
150 | 0 | 0 | 0 | 12.49284 | 0 | 0 | 0 | 0 | 9.581519 | 0 | 0 | 0 | 2.516806 | 0 | 0 | 0 | 0 | 1.664164 | TRUE | 48 | 227 | FALSE
151 | 0 | 10.96309 | 0 | 0 | 0 | 0 | 12.7229 | 0 | 0 | 0 | 0 | 0 | 1.561122 | 0 | 0 | 0 | 0 | 1.096211 | TRUE | 26 | 3 | TRUE
152 | 0 | 0 | 0 | 10.89328 | 0 | 0 | 0 | 0 | 0 | 0 | 12.36058 | 0 | 1.595105 | 0 | 0 | 0 | 0 | 1.426678 | FALSE | NA | NA | NA
153 | 0 | 0 | 0 | 13.20244 | 6.726406 | 0 | 0 | 0 | 0 | 0 | 0 | 0 | 1.339318 | 0 | 0 | 0 | 0 | 3.750582 | TRUE | 52 | 212 | FALSE
154 | 0 | 0 | 0 | 0 | 13.35627 | 0 | 10.50041 | 0 | 0 | 0 | 0 | 0 | 2.695752 | 0 | 0 | 0 | 0 | 1.615522 | TRUE | 40 | 748 | FALSE
155 | 0 | 0 | 0 | 0 | 0 | 0 | 9.29081 | 0 | 10.50176 | 0 | 0 | 0 | 1.386927 | 0 | 0 | 0 | 0 | 1.284784 | TRUE | 15 | 4 | FALSE
156 | 0 | 0 | 0 | 0 | 0 | 12.6695 | 0 | 0 | 0 | 9.826833 | 0 | 0 | 2.312312 | 0 | 0 | 0 | 0 | 2.971567 | FALSE | NA | NA | NA
157 | 0 | 0 | 0 | 8.291622 | 10.49731 | 0 | 0 | 0 | 0 | 0 | 0 | 0 | 0.893647 | 0 | 0 | 0 | 0 | 4.260056 | TRUE | 142 | 262 | FALSE
158 | 0 | 0 | 0 | 13.80375 | 0 | 0 | 7.735404 | 0 | 0 | 0 | 0 | 0 | 2.707875 | 0 | 0 | 0 | 0 | 2.452689 | FALSE | NA | NA | NA
159 | 0 | 0 | 0 | 0 | 0 | 0 | 0 | 0 | 10.39815 | 0 | 0 | 8.872198 | 2.634851 | 0 | 0 | 0 | 0 | 1.402601 | TRUE | 15 | 4 | FALSE
160 | 0 | 0 | 0 | 13.19186 | 13.31747 | 0 | 0 | 0 | 0 | 0 | 0 | 0 | 2.177628 | 0 | 0 | 0 | 0 | 4.628214 | TRUE | 20 | 242 | TRUE
161 | 0 | 8.479 | 0 | 12.67606 | 0 | 0 | 0 | 0 | 0 | 0 | 0 | 0 | 1.458986 | 0 | 0 | 0 | 0 | 1.62056 | FALSE | NA | NA | NA
162 | 0 | 0 | 0 | 0 | 0 | 0 | 12.25373 | 0 | 0 | 0 | 0 | 10.52712 | 1.960022 | 0 | 0 | 0 | 0 | 3.330302 | FALSE | NA | NA | NA
163 | 0 | 0 | 0 | 0 | 0 | 9.998922 | 0 | 0 | 0 | 12.12914 | 0 | 0 | 2.580879 | 0 | 0 | 0 | 0 | 1.434373 | FALSE | NA | NA | NA
164 | 0 | 0 | 0 | 0 | 0 | 0 | 0 | 0 | 12.33264 | 0 | 0 | 12.73324 | 1.397587 | 0 | 0 | 0 | 0 | 1.649202 | TRUE | 14 | 4 | FALSE
165 | 0 | 12.42129 | 0 | 0 | 0 | 0 | 0 | 0 | 0 | 9.045719 | 0 | 0 | 1.156302 | 0 | 0 | 0 | 0 | 2.110343 | FALSE | NA | NA | NA
166 | 0 | 0 | 0 | 10.82576 | 7.201834 | 0 | 0 | 0 | 0 | 0 | 0 | 0 | 2.781481 | 0 | 0 | 0 | 0 | 3.281747 | TRUE | 31 | 233 | FALSE
167 | 0 | 0 | 0 | 0 | 0 | 0 | 8.249611 | 0 | 0 | 0 | 0 | 11.68496 | 1.031946 | 0 | 0 | 0 | 0 | 2.036573 | TRUE | 118 | 101 | FALSE
168 | 0 | 0 | 0 | 0 | 0 | 0 | 13.0946 | 0 | 0 | 9.876215 | 0 | 0 | 2.226336 | 0 | 0 | 0 | 0 | 1.587284 | FALSE | NA | NA | NA
169 | 0 | 10.26539 | 0 | 0 | 0 | 0 | 0 | 11.37817 | 0 | 0 | 0 | 0 | 2.067832 | 0 | 0 | 0 | 0 | 1.187296 | TRUE | 275 | 2 | TRUE
170 | 0 | 0 | 0 | 0 | 0 | 0 | 0 | 8.917038 | 12.67913 | 0 | 0 | 0 | 1.900584 | 0 | 0 | 0 | 0 | 1.795476 | TRUE | 50 | 254 | FALSE
171 | 0 | 0 | 0 | 0 | 0 | 0 | 0 | 0 | 12.8907 | 0 | 0 | 9.798677 | 2.075066 | 0 | 0 | 0 | 0 | 2.469255 | TRUE | 40 | 172 | FALSE
172 | 0 | 9.794619 | 0 | 0 | 0 | 0 | 0 | 0 | 12.16992 | 0 | 0 | 0 | 1.15715 | 0 | 0 | 0 | 0 | 2.1981 | FALSE | NA | NA | NA
173 | 0 | 0 | 0 | 10.40563 | 0 | 0 | 9.872212 | 0 | 0 | 0 | 0 | 0 | 2.81527 | 0 | 0 | 0 | 0 | 1.738552 | FALSE | NA | NA | NA
174 | 0 | 12.50455 | 0 | 0 | 10.9892 | 0 | 0 | 0 | 0 | 0 | 0 | 0 | 1.275307 | 0 | 0 | 0 | 0 | 1.482408 | FALSE | NA | NA | NA
175 | 0 | 0 | 0 | 11.55715 | 0 | 0 | 0 | 0 | 0 | 0 | 8.46577 | 0 | 2.283517 | 0 | 0 | 0 | 0 | 1.645733 | FALSE | NA | NA | NA
176 | 0 | 0 | 0 | 12.92138 | 10.89549 | 0 | 0 | 0 | 0 | 0 | 0 | 0 | 1.371086 | 0 | 0 | 0 | 0 | 2.620188 | TRUE | 19 | 88 | TRUE
177 | 0 | 0 | 0 | 0 | 0 | 0 | 0 | 0 | 11.40148 | 12.64079 | 0 | 0 | 1.386333 | 0 | 0 | 0 | 0 | 3.26109 | FALSE | NA | NA | NA
178 | 0 | 0 | 0 | 0 | 0 | 0 | 9.916197 | 0 | 0 | 0 | 0 | 10.94672 | 2.906772 | 0 | 0 | 0 | 0 | 2.219672 | FALSE | NA | NA | NA
179 | 0 | 0 | 0 | 0 | 0 | 0 | 9.524063 | 0 | 13.07567 | 0 | 0 | 0 | 2.785385 | 0 | 0 | 0 | 0 | 1.646798 | TRUE | 18 | 10 | TRUE
180 | 0 | 0 | 0 | 0 | 0 | 0 | 0 | 0 | 11.28398 | 0 | 0 | 8.445659 | 1.149633 | 0 | 0 | 0 | 0 | 1.564194 | TRUE | 21 | 4 | TRUE
181 | 0 | 0 | 6.842077 | 12.49471 | 0 | 0 | 0 | 0 | 0 | 0 | 0 | 0 | 2.750902 | 0 | 0 | 0 | 0 | 1.270426 | FALSE | NA | NA | NA
182 | 0 | 0 | 0 | 0 | 0 | 0 | 0 | 11.29364 | 0 | 13.19564 | 0 | 0 | 1.341697 | 0 | 0 | 0 | 0 | 2.402372 | FALSE | NA | NA | NA
183 | 0 | 0 | 0 | 13.07632 | 0 | 0 | 11.41464 | 0 | 0 | 0 | 0 | 0 | 2.858725 | 0 | 0 | 0 | 0 | 1.46193 | TRUE | 169 | 2100 | FALSE
184 | 0 | 0 | 0 | 8.950576 | 0 | 0 | 0 | 0 | 12.6053 | 0 | 0 | 0 | 2.236907 | 0 | 0 | 0 | 0 | 3.066074 | FALSE | NA | NA | NA
185 | 0 | 0 | 0 | 9.357291 | 7.532105 | 0 | 0 | 0 | 0 | 0 | 0 | 0 | 3.011903 | 0 | 0 | 0 | 0 | 4.904075 | FALSE | NA | NA | NA
186 | 0 | 0 | 0 | 9.369759 | 0 | 0 | 0 | 0 | 12.24288 | 0 | 0 | 0 | 2.820076 | 0 | 0 | 0 | 0 | 1.591311 | TRUE | 236 | 148 | TRUE
187 | 0 | 0 | 11.00209 | 10.98787 | 0 | 0 | 0 | 0 | 0 | 0 | 0 | 0 | 0.8262227 | 0 | 0 | 0 | 0 | 1.076247 | FALSE | NA | NA | NA
188 | 0 | 0 | 0 | 0 | 0 | 0 | 10.15299 | 0 | 8.016143 | 0 | 0 | 0 | 1.179428 | 0 | 0 | 0 | 0 | 1.100138 | TRUE | 18 | 3 | FALSE
189 | 0 | 0 | 0 | 12.41888 | 8.934823 | 0 | 0 | 0 | 0 | 0 | 0 | 0 | 2.510352 | 0 | 0 | 0 | 0 | 1.281776 | TRUE | 20 | 10 | TRUE
190 | 0 | 0 | 0 | 0 | 0 | 0 | 0 | 0 | 9.028431 | 0 | 0 | 9.538704 | 1.087568 | 0 | 0 | 0 | 0 | 1.200934 | TRUE | 14 | 3 | TRUE
191 | 0 | 0 | 12.4607 | 0 | 0 | 0 | 0 | 0 | 12.58746 | 0 | 0 | 0 | 2.291979 | 0 | 0 | 0 | 0 | 1.090716 | TRUE | 21 | 6 | TRUE
192 | 0 | 13.24306 | 0 | 0 | 0 | 0 | 0 | 10.58931 | 0 | 0 | 0 | 0 | 2.886016 | 0 | 0 | 0 | 0 | 3.049096 | TRUE | 90 | 9 | FALSE
193 | 0 | 0 | 0 | 0 | 6.764749 | 0 | 0 | 0 | 0 | 0 | 0 | 12.89711 | 0.8550947 | 0 | 0 | 0 | 0 | 2.792043 | FALSE | NA | NA | NA
194 | 0 | 0 | 0 | 8.944359 | 0 | 0 | 0 | 0 | 11.582 | 0 | 0 | 0 | 2.599842 | 0 | 0 | 0 | 0 | 2.803874 | FALSE | NA | NA | NA
195 | 0 | 0 | 0 | 0 | 13.20989 | 0 | 0 | 0 | 0 | 0 | 0 | 10.31087 | 1.562768 | 0 | 0 | 0 | 0 | 1.57492 | TRUE | 23 | 14 | TRUE
196 | 0 | 0 | 0 | 12.94065 | 0 | 0 | 0 | 0 | 10.52375 | 0 | 0 | 0 | 1.716878 | 0 | 0 | 0 | 0 | 1.660171 | TRUE | 25 | 279 | FALSE
197 | 0 | 0 | 0 | 12.88275 | 7.99074 | 0 | 0 | 0 | 0 | 0 | 0 | 0 | 2.166442 | 0 | 0 | 0 | 0 | 3.030836 | TRUE | 21 | 169 | FALSE
198 | 0 | 0 | 0 | 0 | 13.50245 | 0 | 0 | 0 | 11.34079 | 0 | 0 | 0 | 2.860035 | 0 | 0 | 0 | 0 | 2.951672 | TRUE | 396 | 15 | FALSE
199 | 0 | 0 | 0 | 0 | 0 | 9.091038 | 13.11527 | 0 | 0 | 0 | 0 | 0 | 1.555425 | 0 | 0 | 0 | 0 | 2.673543 | FALSE | NA | NA | NA
200 | 0 | 0 | 0 | 6.99841 | 10.79468 | 0 | 0 | 0 | 0 | 0 | 0 | 0 | 2.561157 | 0 | 0 | 0 | 0 | 3.481671 | TRUE | 42 | 293 | FALSE
201 | 0 | 0 | 10.63585 | 0 | 0 | 0 | 0 | 0 | 0 | 0 | 0 | 11.80142 | 1.261123 | 0 | 0 | 0 | 0 | 1.432017 | TRUE | 914 | 211 | FALSE
202 | 0 | 0 | 0 | 0 | 9.243692 | 0 | 0 | 0 | 0 | 0 | 0 | 11.6893 | 2.895785 | 0 | 0 | 0 | 0 | 3.125215 | FALSE | NA | NA | NA
203 | 0 | 0 | 0 | 0 | 0 | 0 | 13.03525 | 0 | 0 | 0 | 0 | 9.253138 | 1.63039 | 0 | 0 | 0 | 0 | 1.701704 | TRUE | 44 | 637 | FALSE
204 | 0 | 0 | 0 | 0 | 0 | 0 | 10.66717 | 0 | 0 | 0 | 0 | 8.954983 | 1.19853 | 0 | 0 | 0 | 0 | 2.640241 | FALSE | NA | NA | NA
205 | 0 | 0 | 0 | 11.70152 | 8.482396 | 0 | 0 | 0 | 0 | 0 | 0 | 0 | 1.219747 | 0 | 0 | 0 | 0 | 3.953489 | TRUE | 51 | 283 | FALSE
206 | 0 | 0 | 0 | 0 | 0 | 0 | 0 | 0 | 8.141048 | 0 | 0 | 10.90274 | 1.419107 | 0 | 0 | 0 | 0 | 3.040765 | FALSE | NA | NA | NA
207 | 0 | 0 | 9.823682 | 0 | 0 | 0 | 0 | 0 | 13.09098 | 0 | 0 | 0 | 1.370038 | 0 | 0 | 0 | 0 | 2.326714 | TRUE | 22 | 10 | TRUE
208 | 0 | 0 | 0 | 9.912571 | 0 | 0 | 0 | 0 | 0 | 0 | 0 | 12.24687 | 1.234724 | 0 | 0 | 0 | 0 | 1.649611 | TRUE | 21 | 339 | FALSE
209 | 0 | 0 | 0 | 12.72954 | 9.421598 | 0 | 0 | 0 | 0 | 0 | 0 | 0 | 1.173036 | 0 | 0 | 0 | 0 | 1.257935 | TRUE | 19 | 6 | TRUE
210 | 0 | 0 | 0 | 0 | 0 | 0 | 12.91501 | 0 | 0 | 0 | 7.730809 | 0 | 2.65045 | 0 | 0 | 0 | 0 | 1.196658 | FALSE | NA | NA | NA
211 | 0 | 0 | 0 | 0 | 0 | 0 | 13.20721 | 7.996777 | 0 | 0 | 0 | 0 | 1.106013 | 0 | 0 | 0 | 0 | 2.536727 | FALSE | NA | NA | NA
212 | 0 | 0 | 0 | 11.87505 | 0 | 0 | 0 | 0 | 8.809304 | 0 | 0 | 0 | 2.631679 | 0 | 0 | 0 | 0 | 3.140156 | FALSE | NA | NA | NA
213 | 0 | 0 | 0 | 0 | 11.89749 | 0 | 0 | 0 | 0 | 0 | 0 | 12.94806 | 1.752199 | 0 | 0 | 0 | 0 | 3.407122 | FALSE | NA | NA | NA
214 | 0 | 0 | 0 | 9.693172 | 9.165331 | 0 | 0 | 0 | 0 | 0 | 0 | 0 | 2.55673 | 0 | 0 | 0 | 0 | 4.017895 | FALSE | NA | NA | NA
215 | 0 | 0 | 0 | 0 | 0 | 0 | 0 | 0 | 10.0867 | 0 | 0 | 12.40531 | 1.979756 | 0 | 0 | 0 | 0 | 3.554872 | FALSE | NA | NA | NA
216 | 0 | 0 | 0 | 10.28402 | 13.05347 | 0 | 0 | 0 | 0 | 0 | 0 | 0 | 1.005469 | 0 | 0 | 0 | 0 | 1.965069 | TRUE | 17 | 19 | TRUE
217 | 0 | 0 | 0 | 0 | 0 | 0 | 0 | 6.514224 | 0 | 0 | 0 | 11.93325 | 1.048672 | 0 | 0 | 0 | 1.144006 | 0 | TRUE | 28 | 48 | FALSE
218 | 0 | 11.77998 | 6.593714 | 0 | 0 | 0 | 0 | 0 | 0 | 0 | 0 | 0 | 2.432312 | 0 | 0 | 0 | 2.507229 | 0 | FALSE | NA | NA | NA
219 | 0 | 0 | 0 | 0 | 0 | 0 | 0 | 0 | 0 | 9.132864 | 8.18757 | 0 | 1.078165 | 0 | 0 | 0 | 2.647424 | 0 | FALSE | NA | NA | NA
220 | 0 | 0 | 9.397332 | 0 | 0 | 0 | 0 | 12.26025 | 0 | 0 | 0 | 0 | 1.804062 | 0 | 0 | 0 | 1.650551 | 0 | FALSE | NA | NA | NA
221 | 0 | 0 | 0 | 0 | 11.27178 | 0 | 0 | 12.12522 | 0 | 0 | 0 | 0 | 2.236406 | 0 | 0 | 0 | 2.065863 | 0 | FALSE | NA | NA | NA
222 | 6.296987 | 10.48988 | 0 | 0 | 0 | 0 | 0 | 0 | 0 | 0 | 0 | 0 | 2.025816 | 0 | 0 | 0 | 3.789004 | 0 | FALSE | NA | NA | NA
223 | 5.864008 | 0 | 9.530986 | 0 | 0 | 0 | 0 | 0 | 0 | 0 | 0 | 0 | 2.643696 | 0 | 0 | 0 | 2.893598 | 0 | FALSE | NA | NA | NA
224 | 0 | 0 | 0 | 0 | 0 | 0 | 11.23313 | 0 | 0 | 0 | 0 | 11.49051 | 2.924254 | 0 | 0 | 0 | 3.980477 | 0 | FALSE | NA | NA | NA
225 | 0 | 0 | 7.860008 | 0 | 0 | 10.0535 | 0 | 0 | 0 | 0 | 0 | 0 | 1.78296 | 0 | 0 | 0 | 2.352309 | 0 | FALSE | NA | NA | NA
226 | 0 | 0 | 0 | 7.279473 | 0 | 0 | 0 | 6.627091 | 0 | 0 | 0 | 0 | 1.482685 | 0 | 0 | 0 | 2.234253 | 0 | FALSE | NA | NA | NA
227 | 0 | 0 | 12.96366 | 0 | 0 | 0 | 11.94907 | 0 | 0 | 0 | 0 | 0 | 2.164686 | 0 | 0 | 0 | 4.040747 | 0 | FALSE | NA | NA | NA
228 | 0 | 0 | 8.168129 | 0 | 0 | 0 | 0 | 0 | 0 | 7.983668 | 0 | 0 | 2.412948 | 0 | 0 | 0 | 3.788927 | 0 | FALSE | NA | NA | NA
229 | 0 | 0 | 0 | 0 | 8.595154 | 0 | 0 | 0 | 0 | 10.80875 | 0 | 0 | 2.004598 | 0 | 0 | 0 | 4.963767 | 0 | FALSE | NA | NA | NA
230 | 0 | 9.783869 | 0 | 0 | 8.797624 | 0 | 0 | 0 | 0 | 0 | 0 | 0 | 1.186147 | 0 | 0 | 0 | 3.26129 | 0 | FALSE | NA | NA | NA
231 | 0 | 0 | 0 | 0 | 0 | 0 | 0 | 11.40912 | 11.02259 | 0 | 0 | 0 | 2.328418 | 0 | 0 | 0 | 3.031313 | 0 | TRUE | 25 | 77 | FALSE
232 | 0 | 0 | 0 | 0 | 0 | 0 | 0 | 0 | 0 | 0 | 11.91595 | 11.8453 | 1.285503 | 0 | 0 | 0 | 4.894753 | 0 | FALSE | NA | NA | NA
233 | 0 | 0 | 0 | 6.93403 | 12.13431 | 0 | 0 | 0 | 0 | 0 | 0 | 0 | 1.426241 | 0 | 0 | 0 | 3.453656 | 0 | TRUE | 28 | 67 | TRUE
234 | 0 | 0 | 0 | 9.210578 | 0 | 12.06826 | 0 | 0 | 0 | 0 | 0 | 0 | 2.568935 | 0 | 0 | 0 | 2.733688 | 0 | FALSE | NA | NA | NA
235 | 0 | 0 | 11.08065 | 0 | 0 | 0 | 0 | 0 | 9.276475 | 0 | 0 | 0 | 1.452725 | 0 | 0 | 0 | 1.642428 | 0 | FALSE | NA | NA | NA
236 | 8.018364 | 0 | 0 | 0 | 0 | 0 | 0 | 0 | 0 | 0 | 9.223346 | 0 | 1.973767 | 0 | 0 | 0 | 4.672803 | 0 | FALSE | NA | NA | NA
237 | 0 | 0 | 0 | 0 | 0 | 0 | 10.78501 | 0 | 0 | 0 | 13.18233 | 0 | 1.32104 | 0 | 0 | 0 | 4.185961 | 0 | FALSE | NA | NA | NA
238 | 0 | 0 | 0 | 7.995989 | 0 | 0 | 0 | 0 | 0 | 0 | 8.475487 | 0 | 1.578684 | 0 | 0 | 0 | 3.425706 | 0 | FALSE | NA | NA | NA
239 | 0 | 0 | 0 | 0 | 0 | 12.47862 | 0 | 7.615131 | 0 | 0 | 0 | 0 | 2.070534 | 0 | 0 | 0 | 4.921926 | 0 | FALSE | NA | NA | NA
240 | 8.218284 | 0 | 0 | 0 | 0 | 9.353784 | 0 | 0 | 0 | 0 | 0 | 0 | 1.016716 | 0 | 0 | 0 | 4.071896 | 0 | FALSE | NA | NA | NA
241 | 0 | 0 | 0 | 6.68443 | 0 | 0 | 0 | 0 | 12.92988 | 0 | 0 | 0 | 1.578226 | 0 | 0 | 0 | 2.985289 | 0 | TRUE | 23 | 73 | FALSE
242 | 0 | 0 | 0 | 0 | 0 | 0 | 8.684889 | 0 | 13.2344 | 0 | 0 | 0 | 1.422653 | 0 | 0 | 0 | 4.911009 | 0 | FALSE | NA | NA | NA
243 | 0 | 0 | 0 | 0 | 0 | 0 | 0 | 0 | 11.41131 | 0 | 8.803407 | 0 | 1.611347 | 0 | 0 | 0 | 1.219666 | 0 | FALSE | NA | NA | NA
244 | 0 | 0 | 0 | 0 | 0 | 12.64033 | 9.972394 | 0 | 0 | 0 | 0 | 0 | 2.507321 | 0 | 0 | 0 | 4.31578 | 0 | FALSE | NA | NA | NA
245 | 0 | 0 | 0 | 9.302691 | 0 | 0 | 10.07087 | 0 | 0 | 0 | 0 | 0 | 2.66335 | 0 | 0 | 0 | 2.45092 | 0 | TRUE | 30 | 90 | FALSE
246 | 0 | 0 | 0 | 0 | 7.282193 | 0 | 0 | 0 | 0 | 0 | 0 | 12.57659 | 1.203846 | 0 | 0 | 0 | 1.960513 | 0 | TRUE | 17 | 8 | TRUE
247 | 0 | 0 | 0 | 0 | 11.84664 | 0 | 0 | 0 | 9.719196 | 0 | 0 | 0 | 2.555779 | 0 | 0 | 0 | 1.721316 | 0 | TRUE | 22 | 21 | TRUE
248 | 0 | 0 | 0 | 0 | 0 | 0 | 0 | 0 | 9.725509 | 0 | 0 | 9.918962 | 2.833241 | 0 | 0 | 0 | 1.460871 | 0 | TRUE | 21 | 3 | TRUE
249 | 0 | 0 | 0 | 0 | 0 | 9.539913 | 0 | 0 | 0 | 0 | 9.255511 | 0 | 2.171677 | 0 | 0 | 0 | 3.472688 | 0 | FALSE | NA | NA | NA
250 | 0 | 0 | 0 | 0 | 0 | 12.70617 | 0 | 0 | 0 | 12.10703 | 0 | 0 | 2.292888 | 0 | 0 | 0 | 1.403165 | 0 | FALSE | NA | NA | NA
251 | 0 | 12.43149 | 0 | 0 | 0 | 0 | 0 | 11.13728 | 0 | 0 | 0 | 0 | 2.69955 | 0 | 0 | 0 | 4.593302 | 0 | FALSE | NA | NA | NA
252 | 0 | 0 | 0 | 0 | 0 | 10.74717 | 0 | 0 | 10.63115 | 0 | 0 | 0 | 2.064873 | 0 | 0 | 0 | 4.419812 | 0 | FALSE | NA | NA | NA
253 | 0 | 0 | 0 | 0 | 12.29525 | 0 | 0 | 0 | 0 | 0 | 0 | 8.275185 | 2.524417 | 0 | 0 | 0 | 1.035273 | 0 | TRUE | 19 | 5 | TRUE
254 | 0 | 0 | 0 | 6.745068 | 0 | 0 | 0 | 0 | 0 | 0 | 0 | 13.30381 | 2.922074 | 0 | 0 | 0 | 1.42012 | 0 | TRUE | 21 | 9 | TRUE
255 | 0 | 0 | 0 | 0 | 0 | 0 | 0 | 0 | 0 | 8.769547 | 0 | 10.54479 | 1.444065 | 0 | 0 | 0 | 1.221038 | 0 | FALSE | NA | NA | NA
256 | 0 | 0 | 0 | 13.82054 | 0 | 0 | 0 | 0 | 0 | 0 | 0 | 10.41078 | 1.053589 | 0 | 0 | 0 | 2.830831 | 0 | TRUE | 25 | 340 | FALSE
257 | 0 | 0 | 0 | 10.10308 | 0 | 0 | 0 | 0 | 7.964958 | 0 | 0 | 0 | 2.602061 | 0 | 0 | 0 | 2.164876 | 0 | FALSE | NA | NA | NA
258 | 0 | 9.387758 | 0 | 0 | 0 | 0 | 0 | 0 | 0 | 0 | 0 | 12.88315 | 2.067607 | 0 | 0 | 0 | 1.175088 | 0 | FALSE | NA | NA | NA
259 | 0 | 0 | 0 | 0 | 0 | 0 | 0 | 0 | 12.22239 | 0 | 0 | 8.535237 | 1.544287 | 0 | 0 | 0 | 2.995438 | 0 | TRUE | 19 | 64 | TRUE
260 | 0 | 0 | 0 | 7.267648 | 8.063697 | 0 | 0 | 0 | 0 | 0 | 0 | 0 | 2.905986 | 0 | 0 | 0 | 5.083879 | 0 | FALSE | NA | NA | NA
261 | 0 | 0 | 0 | 0 | 0 | 9.208922 | 0 | 0 | 0 | 0 | 0 | 11.82111 | 1.568619 | 0 | 0 | 0 | 2.760769 | 0 | FALSE | NA | NA | NA
262 | 0 | 0 | 0 | 0 | 0 | 0 | 0 | 6.781748 | 0 | 0 | 0 | 9.177877 | 1.979831 | 0 | 0 | 0 | 1.972207 | 0 | FALSE | NA | NA | NA
263 | 0 | 0 | 0 | 0 | 0 | 0 | 0 | 12.55584 | 0 | 0 | 0 | 12.48645 | 1.43108 | 0 | 0 | 0 | 2.527622 | 0 | FALSE | NA | NA | NA
264 | 0 | 0 | 0 | 0 | 10.85152 | 0 | 0 | 0 | 0 | 0 | 0 | 12.86036 | 2.635482 | 0 | 0 | 0 | 3.304929 | 0 | TRUE | 24 | 357 | FALSE
265 | 0 | 0 | 0 | 8.703068 | 0 | 0 | 0 | 0 | 0 | 0 | 0 | 8.629737 | 2.579347 | 0 | 0 | 0 | 4.399913 | 0 | FALSE | NA | NA | NA
266 | 0 | 0 | 0 | 13.32221 | 6.72168 | 0 | 0 | 0 | 0 | 0 | 0 | 0 | 1.229784 | 0 | 0 | 0 | 4.57719 | 0 | FALSE | NA | NA | NA
267 | 0 | 0 | 0 | 0 | 0 | 0 | 0 | 0 | 8.55004 | 0 | 0 | 11.25195 | 0.9919507 | 0 | 0 | 0 | 2.431718 | 0 | TRUE | 20 | 23 | TRUE
268 | 0 | 0 | 0 | 8.509245 | 0 | 0 | 0 | 0 | 11.53017 | 0 | 0 | 0 | 2.248767 | 0 | 0 | 0 | 1.393671 | 0 | TRUE | 31 | 18 | TRUE
269 | 0 | 0 | 0 | 0 | 9.756602 | 0 | 0 | 0 | 0 | 0 | 0 | 11.41703 | 1.647305 | 0 | 0 | 0 | 4.217894 | 0 | FALSE | NA | NA | NA
270 | 0 | 0 | 0 | 0 | 10.84408 | 0 | 0 | 0 | 12.58494 | 0 | 0 | 0 | 1.845248 | 0 | 0 | 0 | 3.74931 | 0 | FALSE | NA | NA | NA
271 | 0 | 0 | 0 | 0 | 0 | 11.70731 | 0 | 0 | 0 | 0 | 0 | 12.84422 | 1.014557 | 0 | 0 | 0 | 1.346071 | 0 | TRUE | 28 | 1030 | FALSE
272 | 0 | 0 | 0 | 0 | 0 | 0 | 7.966325 | 0 | 0 | 0 | 0 | 8.240096 | 1.607403 | 0 | 0 | 0 | 1.548702 | 0 | TRUE | 28 | 170 | FALSE
273 | 0 | 0 | 0 | 12.06704 | 8.198032 | 0 | 0 | 0 | 0 | 0 | 0 | 0 | 1.90211 | 0 | 0 | 0 | 2.280021 | 0 | TRUE | 25 | 60 | TRUE
274 | 0 | 0 | 0 | 12.3957 | 0 | 0 | 0 | 0 | 10.54918 | 0 | 0 | 0 | 2.92162 | 0 | 0 | 0 | 3.5608 | 0 | FALSE | NA | NA | NA
275 | 0 | 0 | 0 | 9.863138 | 12.37501 | 0 | 0 | 0 | 0 | 0 | 0 | 0 | 2.42774 | 0 | 0 | 0 | 1.765629 | 0 | TRUE | 29 | 15 | TRUE
276 | 0 | 0 | 0 | 0 | 0 | 0 | 10.33469 | 0 | 0 | 0 | 0 | 9.280802 | 2.261706 | 0 | 0 | 0 | 2.285252 | 0 | FALSE | NA | NA | NA
277 | 0 | 0 | 0 | 9.047942 | 0 | 0 | 0 | 0 | 0 | 0 | 0 | 11.54243 | 1.17261 | 0 | 0 | 0 | 1.072679 | 0 | TRUE | 21 | 5 | TRUE
278 | 0 | 0 | 0 | 14.45432 | 12.47455 | 0 | 0 | 0 | 0 | 0 | 0 | 0 | 1.560638 | 0 | 0 | 0 | 1.146787 | 0 | TRUE | 73 | 7 | TRUE
279 | 0 | 0 | 0 | 0 | 0 | 0 | 12.04859 | 0 | 10.2446 | 0 | 0 | 0 | 1.178602 | 0 | 0 | 0 | 1.285748 | 0 | TRUE | 29 | 4 | TRUE
280 | 0 | 0 | 0 | 12.47665 | 12.6173 | 0 | 0 | 0 | 0 | 0 | 0 | 0 | 2.722851 | 0 | 0 | 0 | 1.373305 | 0 | TRUE | 21 | 8 | TRUE
281 | 0 | 0 | 0 | 0 | 13.5739 | 0 | 0 | 0 | 0 | 0 | 0 | 10.86284 | 1.97804 | 0 | 0 | 0 | 1.427906 | 0 | TRUE | 31 | 7 | TRUE
282 | 0 | 0 | 0 | 0 | 0 | 0 | 0 | 0 | 12.23281 | 0 | 0 | 12.59938 | 1.265352 | 0 | 0 | 0 | 1.703693 | 0 | TRUE | 17 | 3 | TRUE
283 | 0 | 0 | 0 | 11.81524 | 0 | 0 | 0 | 0 | 0 | 0 | 0 | 12.71175 | 1.26956 | 0 | 0 | 0 | 1.741543 | 0 | TRUE | 20 | 34 | TRUE
284 | 0 | 0 | 0 | 0 | 0 | 0 | 12.35917 | 0 | 12.21103 | 0 | 0 | 0 | 1.746867 | 0 | 0 | 0 | 1.412308 | 0 | TRUE | 19 | 4 | TRUE
285 | 0 | 0 | 0 | 0 | 0 | 0 | 13.00054 | 0 | 0 | 0 | 0 | 12.78732 | 1.252425 | 0 | 0 | 0 | 1.145074 | 0 | TRUE | 18 | 6 | TRUE
286 | 0 | 0 | 0 | 0 | 8.688204 | 0 | 0 | 0 | 0 | 0 | 0 | 12.40609 | 1.109401 | 0 | 0 | 0 | 1.278718 | 0 | TRUE | 25 | 3 | TRUE
287 | 0 | 0 | 0 | 0 | 0 | 0 | 0 | 0 | 11.6572 | 0 | 0 | 12.07598 | 1.64876 | 0 | 0 | 0 | 1.188699 | 0 | TRUE | 19 | 2 | TRUE
288 | 0 | 0 | 0 | 0 | 12.71758 | 0 | 0 | 0 | 0 | 0 | 0 | 11.61907 | 1.202117 | 0 | 0 | 0 | 1.609384 | 0 | TRUE | 20 | 8 | TRUE
289 | 0 | 0 | 0 | 8.469188 | 0 | 0 | 0 | 0 | 0 | 0 | 0 | 13.05574 | 2.066583 | 0 | 0 | 0 | 1.171487 | 0 | TRUE | 23 | 6 | TRUE
290 | 0 | 0 | 0 | 13.92037 | 0 | 0 | 0 | 0 | 0 | 0 | 0 | 9.439513 | 1.33168 | 0 | 0 | 0 | 1.364456 | 0 | TRUE | 36 | 30 | TRUE
291 | 0 | 0 | 0 | 13.95004 | 7.778407 | 0 | 0 | 0 | 0 | 0 | 0 | 0 | 2.809167 | 0 | 0 | 0 | 1.145604 | 0 | TRUE | 24 | 8 | TRUE
292 | 0 | 0 | 0 | 0 | 12.26899 | 0 | 0 | 0 | 0 | 0 | 0 | 10.43211 | 1.548623 | 0 | 0 | 0 | 1.165735 | 0 | TRUE | 23 | 4 | TRUE
293 | 0 | 0 | 0 | 12.00744 | 0 | 0 | 0 | 0 | 0 | 0 | 0 | 12.95392 | 1.721997 | 0 | 0 | 0 | 1.587275 | 0 | TRUE | 22 | 25 | TRUE
294 | 0 | 0 | 0 | 0 | 0 | 0 | 12.71909 | 0 | 13.00629 | 0 | 0 | 0 | 1.100472 | 0 | 0 | 0 | 2.092377 | 0 | TRUE | 19 | 9 | TRUE
295 | 0 | 0 | 0 | 0 | 0 | 0 | 0 | 0 | 12.39433 | 0 | 0 | 9.58195 | 0.847827 | 0 | 0 | 0 | 1.259199 | 0 | TRUE | 14 | 2 | TRUE
296 | 0 | 0 | 0 | 0 | 8.386575 | 0 | 0 | 0 | 0 | 0 | 0 | 12.93477 | 1.971117 | 0 | 0 | 0 | 1.184687 | 0 | TRUE | 33 | 3 | TRUE
297 | 0 | 0 | 0 | 12.16387 | 13.07936 | 0 | 0 | 0 | 0 | 0 | 0 | 0 | 2.116761 | 0 | 0 | 0 | 1.40956 | 0 | TRUE | 24 | 9 | TRUE
298 | 0 | 0 | 0 | 10.17038 | 12.70737 | 0 | 0 | 0 | 0 | 0 | 0 | 0 | 2.531878 | 0 | 0 | 0 | 1.144765 | 0 | TRUE | 24 | 6 | TRUE
299 | 0 | 0 | 0 | 14.11861 | 0 | 0 | 0 | 0 | 0 | 0 | 0 | 11.24611 | 2.538707 | 0 | 0 | 0 | 1.200116 | 0 | TRUE | 29 | 25 | TRUE
300 | 0 | 0 | 0 | 12.03957 | 0 | 0 | 0 | 0 | 0 | 0 | 0 | 11.57636 | 1.20854 | 0 | 0 | 0 | 1.660665 | 0 | TRUE | 18 | 35 | FALSE
301 | 0 | 0 | 0 | 11.88564 | 0 | 0 | 0 | 6.685422 | 0 | 0 | 0 | 0 | 0 | 0 | 2.801105 | 0 | 4.985892 | 0 | TRUE | 2447 | 41 | FALSE
302 | 0 | 0 | 10.45759 | 0 | 0 | 0 | 12.66111 | 0 | 0 | 0 | 0 | 0 | 0 | 0 | 1.518819 | 0 | 2.988165 | 0 | TRUE | 15 | 5 | FALSE
303 | 0 | 0 | 0 | 8.55775 | 0 | 0 | 0 | 0 | 0 | 0 | 0 | 11.09349 | 0 | 0 | 1.844129 | 0 | 3.123881 | 0 | FALSE | NA | NA | NA
304 | 5.438178 | 8.703782 | 0 | 0 | 0 | 0 | 0 | 0 | 0 | 0 | 0 | 0 | 0 | 0 | 2.399425 | 0 | 4.811813 | 0 | TRUE | 730 | 10 | FALSE
305 | 0 | 9.193575 | 0 | 0 | 11.0465 | 0 | 0 | 0 | 0 | 0 | 0 | 0 | 0 | 0 | 2.525387 | 0 | 3.542353 | 0 | TRUE | 16 | 5 | TRUE
306 | 0 | 0 | 0 | 0 | 0 | 11.0111 | 0 | 0 | 8.252906 | 0 | 0 | 0 | 0 | 0 | 2.978437 | 0 | 2.414283 | 0 | FALSE | NA | NA | NA
307 | 0 | 0 | 0 | 0 | 0 | 8.900997 | 0 | 0 | 0 | 10.75346 | 0 | 0 | 0 | 0 | 1.822853 | 0 | 1.722067 | 0 | TRUE | 19 | 2 | TRUE
308 | 8.113164 | 0 | 0 | 0 | 0 | 0 | 0 | 0 | 0 | 0 | 0 | 12.5579 | 0 | 0 | 2.156284 | 0 | 2.340436 | 0 | FALSE | NA | NA | NA
309 | 0 | 0 | 10.68382 | 0 | 0 | 0 | 0 | 0 | 0 | 11.58482 | 0 | 0 | 0 | 0 | 1.908535 | 0 | 1.743385 | 0 | TRUE | 14 | 5 | FALSE
310 | 0 | 9.060134 | 0 | 0 | 0 | 0 | 0 | 0 | 10.99377 | 0 | 0 | 0 | 0 | 0 | 2.767849 | 0 | 4.647499 | 0 | TRUE | 58 | 471 | FALSE
311 | 0 | 0 | 0 | 0 | 0 | 0 | 8.163623 | 0 | 0 | 0 | 11.62782 | 0 | 0 | 0 | 2.127859 | 0 | 2.017304 | 0 | FALSE | NA | NA | NA
312 | 0 | 0 | 0 | 0 | 0 | 0 | 0 | 0 | 0 | 0 | 12.79758 | 11.63924 | 0 | 0 | 1.456648 | 0 | 3.177235 | 0 | FALSE | NA | NA | NA
313 | 0 | 0 | 0 | 0 | 12.17924 | 0 | 0 | 0 | 8.621418 | 0 | 0 | 0 | 0 | 0 | 2.399943 | 0 | 1.04788 | 0 | TRUE | 23 | 8 | TRUE
314 | 0 | 0 | 0 | 11.90697 | 0 | 0 | 0 | 0 | 0 | 10.31731 | 0 | 0 | 0 | 0 | 1.489369 | 0 | 4.475593 | 0 | FALSE | NA | NA | NA
315 | 0 | 11.49412 | 0 | 0 | 0 | 0 | 0 | 0 | 0 | 0 | 8.698577 | 0 | 0 | 0 | 1.054643 | 0 | 3.357033 | 0 | TRUE | 25 | 3 | TRUE
316 | 0 | 9.38908 | 0 | 0 | 0 | 9.080741 | 0 | 0 | 0 | 0 | 0 | 0 | 0 | 0 | 3.034138 | 0 | 3.029212 | 0 | TRUE | 28 | 8 | FALSE
317 | 5.146883 | 0 | 0 | 0 | 0 | 0 | 0 | 12.0888 | 0 | 0 | 0 | 0 | 0 | 0 | 2.426358 | 0 | 1.305106 | 0 | TRUE | 411 | 151 | FALSE
318 | 0 | 0 | 0 | 0 | 0 | 0 | 0 | 8.146589 | 0 | 0 | 0 | 11.33863 | 0 | 0 | 3.404381 | 0 | 4.356411 | 0 | TRUE | 2083 | 32 | FALSE
319 | 0 | 0 | 11.36454 | 0 | 0 | 0 | 0 | 0 | 10.79676 | 0 | 0 | 0 | 0 | 0 | 1.893842 | 0 | 1.525974 | 0 | FALSE | NA | NA | NA
320 | 0 | 0 | 13.12686 | 0 | 0 | 0 | 0 | 0 | 0 | 0 | 0 | 11.72496 | 0 | 0 | 2.235193 | 0 | 2.127355 | 0 | FALSE | NA | NA | NA
321 | 4.94189 | 0 | 0 | 0 | 0 | 9.242703 | 0 | 0 | 0 | 0 | 0 | 0 | 0 | 0 | 2.505177 | 0 | 1.338169 | 0 | TRUE | 502 | 182 | FALSE
322 | 0 | 0 | 13.57725 | 10.00049 | 0 | 0 | 0 | 0 | 0 | 0 | 0 | 0 | 0 | 0 | 3.04599 | 0 | 3.478348 | 0 | TRUE | 15 | 7 | TRUE
323 | 0 | 0 | 0 | 0 | 0 | 0 | 12.27564 | 8.373584 | 0 | 0 | 0 | 0 | 0 | 0 | 3.213283 | 0 | 4.49659 | 0 | FALSE | NA | NA | NA
324 | 0 | 0 | 0 | 0 | 8.785527 | 0 | 0 | 13.94544 | 0 | 0 | 0 | 0 | 0 | 0 | 2.391833 | 0 | 1.959397 | 0 | FALSE | NA | NA | NA
325 | 0 | 0 | 0 | 0 | 0 | 0 | 0 | 6.883906 | 0 | 0 | 12.84168 | 0 | 0 | 0 | 3.096798 | 0 | 4.206495 | 0 | FALSE | NA | NA | NA
326 | 0 | 0 | 0 | 0 | 0 | 0 | 0 | 12.71834 | 0 | 12.67739 | 0 | 0 | 0 | 0 | 2.290802 | 0 | 4.952031 | 0 | FALSE | NA | NA | NA
327 | 0 | 0 | 0 | 0 | 0 | 0 | 0 | 0 | 0 | 10.91657 | 9.526815 | 0 | 0 | 0 | 1.747077 | 0 | 4.020128 | 0 | TRUE | 260 | 4 | TRUE
328 | 5.716084 | 0 | 0 | 0 | 0 | 0 | 0 | 0 | 0 | 10.45753 | 0 | 0 | 0 | 0 | 1.681428 | 0 | 1.590088 | 0 | TRUE | 17 | 2 | TRUE
329 | 0 | 0 | 6.778399 | 0 | 8.269118 | 0 | 0 | 0 | 0 | 0 | 0 | 0 | 0 | 0 | 1.334631 | 0 | 2.725189 | 0 | TRUE | 14 | 4 | TRUE
330 | 0 | 0 | 11.94432 | 0 | 0 | 0 | 0 | 11.46044 | 0 | 0 | 0 | 0 | 0 | 0 | 1.635861 | 0 | 3.79568 | 0 | TRUE | 17 | 8 | TRUE
331 | 0 | 0 | 0 | 0 | 0 | 0 | 11.3227 | 0 | 0 | 12.15421 | 0 | 0 | 0 | 0 | 1.755063 | 0 | 1.627309 | 0 | TRUE | 14 | 2 | TRUE
332 | 0 | 12.09761 | 0 | 0 | 0 | 0 | 0 | 0 | 0 | 9.180382 | 0 | 0 | 0 | 0 | 2.08321 | 0 | 1.509252 | 0 | TRUE | 19 | 2 | TRUE
333 | 0 | 0 | 0 | 0 | 11.64869 | 0 | 0 | 0 | 0 | 8.929271 | 0 | 0 | 0 | 0 | 1.505268 | 0 | 4.843685 | 0 | TRUE | 38 | 19 | TRUE
334 | 0 | 11.97711 | 0 | 0 | 0 | 0 | 0 | 0 | 0 | 0 | 0 | 9.541239 | 0 | 0 | 3.256751 | 0 | 4.163883 | 0 | FALSE | NA | NA | NA
335 | 4.682399 | 0 | 0 | 0 | 13.2133 | 0 | 0 | 0 | 0 | 0 | 0 | 0 | 0 | 0 | 1.383898 | 0 | 2.920151 | 0 | TRUE | 86 | 134 | FALSE
336 | 6.980633 | 0 | 0 | 0 | 0 | 0 | 0 | 0 | 0 | 0 | 9.63242 | 0 | 0 | 0 | 1.036728 | 0 | 3.791171 | 0 | TRUE | 941 | 12 | FALSE
337 | 0 | 0 | 0 | 0 | 8.384705 | 0 | 0 | 0 | 0 | 0 | 0 | 8.278366 | 0 | 0 | 2.981998 | 0 | 2.212045 | 0 | TRUE | 19 | 133 | FALSE
338 | 0 | 0 | 0 | 0 | 0 | 0 | 0 | 0 | 0 | 10.39028 | 0 | 12.40494 | 0 | 0 | 2.705286 | 0 | 2.476234 | 0 | TRUE | 2910 | 104 | FALSE
339 | 0 | 0 | 0 | 0 | 0 | 7.855782 | 0 | 6.963057 | 0 | 0 | 0 | 0 | 0 | 0 | 2.161913 | 0 | 2.141941 | 0 | TRUE | 1081 | 26 | FALSE
340 | 0 | 0 | 0 | 0 | 0 | 0 | 0 | 0 | 11.16214 | 12.65672 | 0 | 0 | 0 | 0 | 3.163688 | 0 | 2.507351 | 0 | TRUE | 14 | 4 | TRUE
341 | 0 | 12.00163 | 0 | 0 | 0 | 0 | 0 | 9.845309 | 0 | 0 | 0 | 0 | 0 | 0 | 3.361914 | 0 | 4.764648 | 0 | TRUE | 33 | 17 | TRUE
342 | 0 | 0 | 0 | 7.44458 | 0 | 0 | 8.766263 | 0 | 0 | 0 | 0 | 0 | 0 | 0 | 3.070689 | 0 | 3.476535 | 0 | FALSE | NA | NA | NA
343 | 0 | 10.30192 | 12.03086 | 0 | 0 | 0 | 0 | 0 | 0 | 0 | 0 | 0 | 0 | 0 | 2.468852 | 0 | 4.763316 | 0 | TRUE | 15 | 6 | TRUE
344 | 0 | 0 | 9.118835 | 0 | 0 | 0 | 0 | 0 | 0 | 0 | 10.39719 | 0 | 0 | 0 | 1.555592 | 0 | 4.194744 | 0 | FALSE | NA | NA | NA
345 | 3.962117 | 0 | 0 | 0 | 0 | 0 | 11.95009 | 0 | 0 | 0 | 0 | 0 | 0 | 0 | 2.138351 | 0 | 4.924375 | 0 | FALSE | NA | NA | NA
346 | 0 | 0 | 0 | 0 | 0 | 9.187619 | 0 | 0 | 0 | 0 | 0 | 11.50105 | 0 | 0 | 3.217269 | 0 | 5.16766 | 0 | FALSE | NA | NA | NA
347 | 0 | 0 | 0 | 0 | 7.938643 | 9.29472 | 0 | 0 | 0 | 0 | 0 | 0 | 0 | 0 | 3.584308 | 0 | 4.27298 | 0 | FALSE | NA | NA | NA
348 | 0 | 0 | 0 | 10.41229 | 10.65929 | 0 | 0 | 0 | 0 | 0 | 0 | 0 | 0 | 0 | 3.020134 | 0 | 3.459983 | 0 | FALSE | NA | NA | NA
349 | 0 | 0 | 0 | 0 | 0 | 0 | 0 | 17.0513 | 14.52925 | 0 | 0 | 0 | 0 | 0 | 1.618276 | 0 | 3.220163 | 0 | TRUE | 47 | 108 | FALSE
350 | 0 | 0 | 0 | 0 | 0 | 18.48133 | 0 | 0 | 0 | 0 | 17.66203 | 0 | 0 | 0 | 3.8985 | 0 | 5.642165 | 0 | FALSE | NA | NA | NA
351 | 0 | 0 | 0 | 0 | 0 | 0 | 0 | 0 | 17.07297 | 0 | 16.13939 | 0 | 0 | 0 | 2.859483 | 0 | 2.206058 | 0 | TRUE | 92 | 281 | FALSE
352 | 0 | 0 | 15.51385 | 0 | 0 | 16.55278 | 0 | 0 | 0 | 0 | 0 | 0 | 0 | 0 | 2.662938 | 0 | 4.948014 | 0 | TRUE | 19 | 7 | TRUE
353 | 0 | 0 | 0 | 0 | 0 | 14.74302 | 14.57781 | 0 | 0 | 0 | 0 | 0 | 0 | 0 | 5.992794 | 0 | 3.76836 | 0 | FALSE | NA | NA | NA
354 | 7.786015 | 0 | 0 | 14.09697 | 0 | 0 | 0 | 0 | 0 | 0 | 0 | 0 | 0 | 0 | 4.764674 | 0 | 5.697511 | 0 | TRUE | 2380 | 228 | FALSE
355 | 0 | 0 | 0 | 6.884754 | 0 | 0 | 0 | 0 | 8.464978 | 0 | 0 | 0 | 0 | 0 | 1.495695 | 0 | 3.978398 | 0 | TRUE | 1232 | 40 | FALSE
356 | 0 | 0 | 0 | 0 | 8.79471 | 0 | 0 | 0 | 0 | 0 | 7.961527 | 0 | 0 | 0 | 1.900573 | 0 | 1.484233 | 0 | TRUE | 195 | 9 | TRUE
357 | 0 | 0 | 0 | 0 | 0 | 0 | 8.908315 | 0 | 12.35292 | 0 | 0 | 0 | 0 | 0 | 1.235887 | 0 | 2.724908 | 0 | TRUE | 34 | 78 | FALSE
358 | 0 | 8.83309 | 0 | 0 | 0 | 0 | 12.88568 | 0 | 0 | 0 | 0 | 0 | 0 | 0 | 1.283908 | 0 | 2.854764 | 0 | TRUE | 26 | 10 | FALSE
359 | 4.355859 | 0 | 7.878792 | 0 | 0 | 0 | 0 | 0 | 0 | 0 | 0 | 0 | 0 | 0 | 1.346598 | 0 | 3.968081 | 0 | FALSE | NA | NA | NA
360 | 0 | 11.05969 | 0 | 8.328807 | 0 | 0 | 0 | 0 | 0 | 0 | 0 | 0 | 0 | 0 | 2.452009 | 0 | 3.895011 | 0 | TRUE | 31 | 5 | TRUE
361 | 0 | 0 | 0 | 0 | 0 | 0 | 0 | 0 | 10.02703 | 0 | 0 | 9.91068 | 0 | 0 | 0.9553611 | 0 | 1.263785 | 0 | TRUE | 23 | 2 | TRUE
362 | 0 | 0 | 0 | 0 | 0 | 12.93228 | 0 | 11.40702 | 0 | 0 | 0 | 0 | 0 | 0 | 2.993907 | 0 | 1.341709 | 0 | TRUE | 160 | 244 | FALSE
363 | 0 | 0 | 0 | 0 | 11.72549 | 0 | 7.757213 | 0 | 0 | 0 | 0 | 0 | 0 | 0 | 1.151975 | 0 | 2.082273 | 0 | FALSE | NA | NA | NA
364 | 0 | 0 | 0 | 7.871156 | 0 | 0 | 0 | 0 | 12.25851 | 0 | 0 | 0 | 0 | 0 | 2.908186 | 0 | 1.148232 | 0 | TRUE | 26 | 9 | TRUE
365 | 4.589685 | 0 | 0 | 0 | 0 | 0 | 0 | 0 | 0 | 0 | 0 | 8.798118 | 0 | 0 | 1.081435 | 0 | 4.671382 | 0 | FALSE | NA | NA | NA
366 | 0 | 0 | 0 | 0 | 12.0982 | 0 | 0 | 0 | 0 | 0 | 0 | 0 | 0 | 0 | 2.583459 | 0 | 2.945512 | 0 | FALSE | NA | NA | NA
367 | [18 empty] | FALSE | NA | NA | NA
368 | [18 empty] | TRUE | 20 | 8 | TRUE
369 | [18 empty] | FALSE | NA | NA | NA
370 | [18 empty] | FALSE | NA | NA | NA
371 | [18 empty] | FALSE | NA | NA | NA
372 | [18 empty] | TRUE | 16 | 2 | TRUE
373 | 0 | 0 | 0 | 8.347614 | 0 | 8.842896 | 0 | 0 | 0 | 0 | 0 | 0 | 0 | 0 | 2.698236 | 0 | 2.722048 | 0 | FALSE | NA | NA | NA
374 | 7.318277 | 0 | 0 | 0 | 0 | 0 | 0 | 0 | 12.74441 | 0 | 0 | 0 | 0 | 0 | 4.023507 | 0 | 4.166422 | 0 | FALSE | NA | NA | NA
375 | 0 | 0 | 0 | 0 | 0 | 0 | 0 | 7.739585 | 11.76627 | 0 | 0 | 0 | 0 | 0 | 1.956246 | 0 | 2.557022 | 0 | TRUE | 62 | 99 | FALSE
376 | 7.487356 | 0 | 0 | 0 | 0 | 0 | 0 | 14.38819 | 0 | 0 | 0 | 0 | 0 | 0 | 2.026383 | 0 | 4.891014 | 0 | FALSE | NA | NA | NA
377 | 0 | 0 | 0 | 10.19654 | 0 | 0 | 0 | 0 | 0 | 0 | 8.252944 | 0 | 0 | 0 | 2.33634 | 0 | 2.422145 | 0 | TRUE | 1504 | 303 | FALSE
378 | 0 | 0 | 0 | 0 | 0 | 0 | 7.693605 | 0 | 10.01762 | 0 | 0 | 0 | 0 | 0 | 2.575918 | 0 | 4.651993 | 0 | FALSE | NA | NA | NA
379 | 0 | 0 | 7.398269 | 0 | 0 | 0 | 0 | 7.492267 | 0 | 0 | 0 | 0 | 0 | 0 | 3.089423 | 0 | 2.303977 | 0 | TRUE | 17 | 3 | TRUE
380 | 0 | 0 | 0 | 0 | 12.64382 | 0 | 0 | 0 | 10.32983 | 0 | 0 | 0 | 0 | 0 | 1.779989 | 0 | 4.204117 | 0 | TRUE | 250 | 64 | FALSE
381 | 0 | 0 | 9.358242 | 0 | 0 | 0 | 0 | 0 | 0 | 0 | 0 | 7.889674 | 0 | 0 | 3.279033 | 0 | 5.083502 | 0 | FALSE | NA | NA | NA
382 | 7.506877 | 0 | 0 | 0 | 9.976962 | 0 | 0 | 0 | 0 | 0 | 0 | 0 | 0 | 0 | 3.333021 | 0 | 5.011095 | 0 | TRUE | 2368 | 247 | FALSE
383 | 0 | 0 | 0 | 0 | 0 | 0 | 8.804648 | 13.42092 | 0 | 0 | 0 | 0 | 0 | 0 | 2.196776 | 0 | 5.000315 | 0 | FALSE | NA | NA | NA
384 | 0 | 0 | 0 | 6.640148 | 0 | 0 | 0 | 0 | 0 | 0 | 10.634 | 0 | 0 | 0 | 3.40747 | 0 | 3.177152 | 0 | FALSE | NA | NA | NA

## Dataset_Archive
ID | Texapon SB 3 KC | Plantapon ACG 50 | Plantapon LC 7 | Plantacare 818 | Plantacare 2000 | Dehyton MC | Dehyton PK 45 | Dehyton ML | Dehyton AB 30 | Plantapon Amino SCG-L | Plantapon Amino KG-L | Dehyquart A-CA | Luviquat Excellence | Dehyquart CC6 | Dehyquart CC7 Benz | Salcare Super 7 | Arlypon F | Arlypon TT | Stability_Test | Turbidity/NTU | Viscosity_10/cP | Newtonain
1 | 0 | 0 | 0 | 0 | 0 | 0 | 0 | 2.990967 | 0 | 0 | 4.861076 | 0 | 2.610802 | 0 | 0 | 0 | 0 | 3.660661 | FALSE | NA | NA
2 | 0 | 0 | 0 | 0 | 0 | 0 | 0 | 3.177145 | 0 | 0 | 2.326353 | 0 | 3.894323 | 0 | 0 | 0 | 0 | 4.653694 | FALSE | NA | NA
3 | 0 | 0 | 0 | 0 | 0 | 0 | 0 | 6.304687 | 0 | 0 | 4.741411 | 0 | 2.210137 | 0 | 0 | 0 | 0 | 3.347753 | FALSE | NA | NA
4 | 0 | 0 | 0 | 0 | 0 | 0 | 0 | 7.279173 | 0 | 0 | 7.919708 | 0 | 3.181055 | 0 | 0 | 0 | 0 | 5.38722 | FALSE | NA | NA
5 | 0 | 0 | 0 | 0 | 0 | 0 | 0 | 5.290401 | 0 | 0 | 3.68456 | 0 | 2.727589 | 0 | 0 | 0 | 0 | 5.060298 | FALSE | NA | NA
6 | 0 | 0 | 0 | 0 | 0 | 0 | 0 | 5.623109 | 0 | 0 | 2.358587 | 0 | 3.433028 | 0 | 0 | 0 | 0 | 6.034628 | FALSE | NA | NA
7 | 0 | 0 | 5.687714 | 0 | 0 | 0 | 6.80989 | 0 | 0 | 0 | 0 | 0 | 3.898551 | 0 | 0 | 0 | 0 | 2.891372 | FALSE | NA | NA
8 | 0 | 0 | 7.199134 | 0 | 0 | 0 | 4.36287 | 0 | 0 | 0 | 0 | 0 | 4.281763 | 0 | 0 | 0 | 0 | 5.115227 | FALSE | NA | NA
9 | 0 | 0 | 3.946436 | 0 | 0 | 0 | 7.448764 | 0 | 0 | 0 | 0 | 0 | 2.952417 | 0 | 0 | 0 | 0 | 2.832765 | FALSE | NA | NA
10 | 0 | 0 | 6.007377 | 0 | 0 | 0 | 4.429961 | 0 | 0 | 0 | 0 | 0 | 3.011197 | 0 | 0 | 0 | 0 | 2.304092 | FALSE | NA | NA
11 | 0 | 0 | 5.266456 | 0 | 0 | 0 | 7.991728 | 0 | 0 | 0 | 0 | 0 | 5.028311 | 0 | 0 | 0 | 0 | 4.071349 | FALSE | NA | NA
12 | 0 | 0 | 3.472822 | 0 | 0 | 0 | 7.374351 | 0 | 0 | 0 | 0 | 0 | 5.520708 | 0 | 0 | 0 | 0 | 5.017933 | FALSE | NA | NA
13 | 0 | 0 | 0 | 3.434416 | 0 | 0 | 0 | 0 | 7.442734 | 0 | 0 | 0 | 4.351135 | 0 | 0 | 0 | 0 | 2.504574 | FALSE | NA | NA
14 | 0 | 0 | 0 | 5.087195 | 0 | 0 | 0 | 0 | 4.937309 | 0 | 0 | 0 | 5.123798 | 0 | 0 | 0 | 0 | 4.923412 | FALSE | NA | NA
15 | 0 | 0 | 0 | 6.262565 | 0 | 0 | 0 | 0 | 6.180579 | 0 | 0 | 0 | 2.312037 | 0 | 0 | 0 | 0 | 5.664954 | FALSE | NA | NA
16 | 0 | 0 | 0 | 4.023942 | 0 | 0 | 0 | 0 | 3.353285 | 0 | 0 | 0 | 4.360741 | 0 | 0 | 0 | 0 | 2.755185 | FALSE | NA | NA
17 | 0 | 0 | 0 | 6.847432 | 0 | 0 | 0 | 0 | 3.456285 | 0 | 0 | 0 | 5.844571 | 0 | 0 | 0 | 0 | 4.416584 | FALSE | NA | NA
18 | 0 | 0 | 0 | 4.309306 | 0 | 0 | 0 | 0 | 2.974932 | 0 | 0 | 0 | 5.165636 | 0 | 0 | 0 | 0 | 5.886652 | FALSE | NA | NA
19 | 1.72673 | 0 | 0 | 0 | 2.676583 | 0 | 0 | 0 | 0 | 0 | 0 | 0 | 1.88213 | 0 | 0 | 0 | 0 | 3.368489 | FALSE | NA | NA
20 | 3.855158 | 0 | 0 | 0 | 5.442635 | 0 | 0 | 0 | 0 | 0 | 0 | 0 | 2.497861 | 0 | 0 | 0 | 0 | 3.505595 | FALSE | NA | NA
21 | 2.298964 | 0 | 0 | 0 | 5.7322 | 0 | 0 | 0 | 0 | 0 | 0 | 0 | 3.318313 | 0 | 0 | 0 | 0 | 3.090796 | FALSE | NA | NA
22 | 4.380993 | 0 | 0 | 0 | 6.76369 | 0 | 0 | 0 | 0 | 0 | 0 | 0 | 2.409323 | 0 | 0 | 0 | 0 | 4.96354 | FALSE | NA | NA
23 | 1.96029 | 0 | 0 | 0 | 5.011047 | 0 | 0 | 0 | 0 | 0 | 0 | 0 | 5.043531 | 0 | 0 | 0 | 0 | 3.809769 | FALSE | NA | NA
24 | 5.861371 | 0 | 0 | 0 | 5.714517 | 0 | 0 | 0 | 0 | 0 | 0 | 0 | 4.35143 | 0 | 0 | 0 | 0 | 4.785095 | FALSE | NA | NA
25 | 0 | 0 | 0 | 0 | 0 | 7.08895 | 0 | 0 | 0 | 0 | 0 | 3.657902 | 3.700248 | 0 | 0 | 0 | 0 | 3.448188 | FALSE | NA | NA
26 | 0 | 0 | 0 | 0 | 0 | 6.230803 | 0 | 0 | 0 | 0 | 0 | 6.604848 | 5.509782 | 0 | 0 | 0 | 0 | 3.765059 | FALSE | NA | NA
27 | 0 | 0 | 0 | 0 | 0 | 3.823662 | 0 | 0 | 0 | 0 | 0 | 6.482868 | 3.490146 | 0 | 0 | 0 | 0 | 4.364232 | FALSE | NA | NA
28 | 0 | 0 | 0 | 0 | 0 | 2.414743 | 0 | 0 | 0 | 0 | 0 | 5.791214 | 4.715596 | 0 | 0 | 0 | 0 | 5.682039 | FALSE | NA | NA
29 | 0 | 0 | 0 | 0 | 0 | 5.099662 | 0 | 0 | 0 | 0 | 0 | 2.135907 | 3.761774 | 0 | 0 | 0 | 0 | 2.607279 | FALSE | NA | NA
30 | 0 | 0 | 0 | 0 | 0 | 6.502152 | 0 | 0 | 0 | 0 | 0 | 6.899374 | 4.542418 | 0 | 0 | 0 | 0 | 4.338731 | FALSE | NA | NA
31 | 0 | 2.878051 | 0 | 0 | 0 | 0 | 0 | 0 | 0 | 4.356405 | 0 | 0 | 3.21184 | 0 | 0 | 0 | 0 | 4.739607 | FALSE | NA | NA
32 | 0 | 6.017967 | 0 | 0 | 0 | 0 | 0 | 0 | 0 | 2.650654 | 0 | 0 | 4.868736 | 0 | 0 | 0 | 0 | 3.058069 | FALSE | NA | NA
33 | 0 | 5.777306 | 0 | 0 | 0 | 0 | 0 | 0 | 0 | 5.20516 | 0 | 0 | 5.035059 | 0 | 0 | 0 | 0 | 3.419162 | FALSE | NA | NA
34 | 0 | 7.681395 | 0 | 0 | 0 | 0 | 0 | 0 | 0 | 6.299856 | 0 | 0 | 5.438712 | 0 | 0 | 0 | 0 | 2.600142 | FALSE | NA | NA
35 | 0 | 4.443151 | 0 | 0 | 0 | 0 | 0 | 0 | 0 | 4.081168 | 0 | 0 | 5.778949 | 0 | 0 | 0 | 0 | 3.093582 | FALSE | NA | NA
36 | 0 | 7.108103 | 0 | 0 | 0 | 0 | 0 | 0 | 0 | 2.66431 | 0 | 0 | 3.232073 | 0 | 0 | 0 | 0 | 3.868656 | FALSE | NA | NA
37 | 0 | 0 | 0 | 1.071245 | 21.53262 | 0 | 0 | 0 | 0 | 0 | 0 | 0 | 3.550229 | 0 | 0 | 0 | 4.041876 | 0 | TRUE | 23 | 86
38 | 0 | 0 | 0 | 15.60263 | 7.970986 | 0 | 0 | 0 | 0 | 0 | 0 | 0 | 0.9758488 | 0 | 0 | 0 | 5.333893 | 0 | FALSE | NA | NA
39 | 0 | 0 | 0 | 0 | 20.24882 | 0 | 0 | 0 | 0 | 0 | 0.7389435 | 0 | 3.852958 | 0 | 0 | 0 | 7.281489 | 0 | FALSE | NA | NA
40 | 9.079699 | 0 | 0 | 0 | 0 | 0 | 0 | 0 | 0 | 0 | 1.544339 | 0 | 0 | 0 | 3.983634 | 0 | 3.316531 | 0 | TRUE | 1229 | 4
41 | 2.742113 | 0 | 0 | 0 | 0 | 0 | 0 | 0 | 0 | 0 | 17.09369 | 0 | 0 | 0 | 4.994315 | 0 | 1.196954 | 0 | FALSE | NA | NA
42 | 3.686271 | 0 | 0 | 19.46629 | 0 | 0 | 0 | 0 | 0 | 0 | 0 | 0 | 0 | 2.71633 | 0 | 0 | 5.199478 | 0 | FALSE | NA | NA
43 | 6.51502 | 0 | 0 | 0 | 0 | 0 | 0 | 8.631179 | 0 | 0 | 0 | 0 | 0.9810524 | 0 | 0 | 0 | 0 | 3.346508 | FALSE | NA | NA | NA
44 | 7.698183 | 0 | 0 | 0 | 0 | 0 | 0 | 8.548392 | 0 | 0 | 0 | 0 | 1.875533 | 0 | 0 | 0 | 0 | 3.999824 | FALSE | NA | NA | NA
45 | 12.22707 | 0 | 0 | 0 | 0 | 0 | 0 | 10.13125 | 0 | 0 | 0 | 0 | 0.9967987 | 0 | 0 | 0 | 0 | 2.620987 | FALSE | NA | NA | NA
46 | 12.20259 | 0 | 0 | 0 | 0 | 0 | 0 | 13.54285 | 0 | 0 | 0 | 0 | 1.431162 | 0 | 0 | 0 | 0 | 4.651276 | FALSE | NA | NA | NA
47 | 8.706754 | 0 | 0 | 0 | 0 | 0 | 0 | 9.455723 | 0 | 0 | 0 | 0 | 1.124684 | 0 | 0 | 0 | 0 | 4.602212 | FALSE | NA | NA | NA
48 | 9.802772 | 0 | 0 | 0 | 0 | 0 | 0 | 8.906597 | 0 | 0 | 0 | 0 | 1.542454 | 0 | 0 | 0 | 0 | 5.16039 | FALSE | NA | NA | NA
49 | 0 | 0 | 0 | 11.53046 | 0 | 0 | 0 | 0 | 0 | 0 | 0 | 9.532929 | 1.51997 | 0 | 0 | 0 | 0 | 2.689764 | TRUE | 491 | 293 | FALSE
50 | 0 | 0 | 0 | 11.64369 | 0 | 0 | 0 | 0 | 0 | 0 | 0 | 11.78542 | 2.663629 | 0 | 0 | 0 | 0 | 2.74606 | TRUE | 299 | 168 | FALSE
51 | 0 | 0 | 0 | 8.957096 | 0 | 0 | 0 | 0 | 0 | 0 | 0 | 11.93317 | 1.756781 | 0 | 0 | 0 | 0 | 3.399098 | FALSE | NA | NA | NA
52 | 0 | 0 | 0 | 8.397987 | 0 | 0 | 0 | 0 | 0 | 0 | 0 | 11.20856 | 2.328501 | 0 | 0 | 0 | 0 | 4.565202 | FALSE | NA | NA | NA
53 | 0 | 0 | 0 | 9.994926 | 0 | 0 | 0 | 0 | 0 | 0 | 0 | 8.177218 | 1.784632 | 0 | 0 | 0 | 0 | 1.658745 | TRUE | 25 | 516 | FALSE
54 | 0 | 0 | 0 | 12.46136 | 0 | 0 | 0 | 0 | 0 | 0 | 0 | 11.9015 | 2.198933 | 0 | 0 | 0 | 0 | 3.442663 | FALSE | NA | NA | NA
55 | 0 | 0 | 0 | 0 | 0 | 0 | 8.605928 | 0 | 10.15061 | 0 | 0 | 0 | 1.575232 | 0 | 0 | 0 | 0 | 4.082081 | FALSE | NA | NA | NA
56 | 0 | 0 | 0 | 0 | 0 | 0 | 11.97654 | 0 | 8.471782 | 0 | 0 | 0 | 2.337723 | 0 | 0 | 0 | 0 | 2.287829 | TRUE | 33 | 1615 | FALSE
57 | 0 | 0 | 0 | 0 | 0 | 0 | 11.10015 | 0 | 10.87938 | 0 | 0 | 0 | 2.494677 | 0 | 0 | 0 | 0 | 2.608238 | TRUE | 35 | 1776 | FALSE
58 | 0 | 0 | 0 | 0 | 0 | 0 | 12.85316 | 0 | 11.656 | 0 | 0 | 0 | 2.682409 | 0 | 0 | 0 | 0 | 1.743627 | TRUE | 16 | 21 | TRUE
59 | 0 | 0 | 0 | 0 | 0 | 0 | 10.26967 | 0 | 9.723754 | 0 | 0 | 0 | 2.922801 | 0 | 0 | 0 | 0 | 2.294215 | TRUE | 48 | 41 | FALSE
60 | 0 | 0 | 0 | 0 | 0 | 0 | 12.46276 | 0 | 8.708374 | 0 | 0 | 0 | 1.558212 | 0 | 0 | 0 | 0 | 3.121316 | TRUE | 332 | 127 | FALSE
61 | 0 | 0 | 0 | 0 | 0 | 0 | 0 | 0 | 0 | 8.658164 | 8.150623 | 0 | 0.7830413 | 0 | 0 | 0 | 0 | 2.837432 | FALSE | NA | NA | NA
62 | 0 | 0 | 0 | 0 | 0 | 0 | 0 | 0 | 0 | 11.29132 | 10.19642 | 0 | 0.9898843 | 0 | 0 | 0 | 0 | 2.798729 | FALSE | NA | NA | NA
63 | 0 | 0 | 0 | 0 | 0 | 0 | 0 | 0 | 0 | 10.85297 | 8.306488 | 0 | 1.465259 | 0 | 0 | 0 | 0 | 2.599456 | FALSE | NA | NA | NA
64 | 0 | 0 | 0 | 0 | 0 | 0 | 0 | 0 | 0 | 12.15223 | 10.38723 | 0 | 0.9671581 | 0 | 0 | 0 | 0 | 4.326372 | FALSE | NA | NA | NA
65 | 0 | 0 | 0 | 0 | 0 | 0 | 0 | 0 | 0 | 10.14849 | 8.050591 | 0 | 2.423947 | 0 | 0 | 0 | 0 | 3.346247 | FALSE | NA | NA | NA
66 | 0 | 0 | 0 | 0 | 0 | 0 | 0 | 0 | 0 | 10.72111 | 11.77765 | 0 | 2.12392 | 0 | 0 | 0 | 0 | 4.040868 | FALSE | NA | NA | NA
67 | 0 | 11.96095 | 0 | 0 | 0 | 12.31438 | 0 | 0 | 0 | 0 | 0 | 0 | 1.793899 | 0 | 0 | 0 | 0 | 2.34643 | TRUE | 32 | 6 | TRUE
68 | 0 | 13.43382 | 0 | 0 | 0 | 9.651823 | 0 | 0 | 0 | 0 | 0 | 0 | 2.146672 | 0 | 0 | 0 | 0 | 4.351232 | TRUE | 1404 | 431 | FALSE
69 | 0 | 8.880833 | 0 | 0 | 0 | 13.07312 | 0 | 0 | 0 | 0 | 0 | 0 | 1.308893 | 0 | 0 | 0 | 0 | 2.189073 | TRUE | 36 | 10 | FALSE
70 | 0 | 11.68166 | 0 | 0 | 0 | 9.859108 | 0 | 0 | 0 | 0 | 0 | 0 | 1.490744 | 0 | 0 | 0 | 0 | 1.659054 | TRUE | 20 | 3 | FALSE
71 | 0 | 10.14429 | 0 | 0 | 0 | 13.26397 | 0 | 0 | 0 | 0 | 0 | 0 | 2.410425 | 0 | 0 | 0 | 0 | 3.183353 | TRUE | 479 | 187 | TRUE
72 | 0 | 8.542237 | 0 | 0 | 0 | 12.60923 | 0 | 0 | 0 | 0 | 0 | 0 | 2.781876 | 0 | 0 | 0 | 0 | 4.363726 | FALSE | NA | NA | NA
73 | 0 | 0 | 7.990986 | 0 | 12.56057 | 0 | 0 | 0 | 0 | 0 | 0 | 0 | 1.818533 | 0 | 0 | 0 | 0 | 1.945465 | FALSE | NA | NA | NA
74 | 0 | 0 | 12.68012 | 0 | 9.810876 | 0 | 0 | 0 | 0 | 0 | 0 | 0 | 2.542233 | 0 | 0 | 0 | 0 | 4.013671 | FALSE | NA | NA | NA
75 | 0 | 0 | 12.13804 | 0 | 12.57854 | 0 | 0 | 0 | 0 | 0 | 0 | 0 | 1.210664 | 0 | 0 | 0 | 0 | 4.823627 | TRUE | 1065 | 34 | TRUE
76 | 0 | 0 | 9.009281 | 0 | 8.878259 | 0 | 0 | 0 | 0 | 0 | 0 | 0 | 2.294121 | 0 | 0 | 0 | 0 | 2.185342 | FALSE | NA | NA | NA
77 | 0 | 0 | 13.11298 | 0 | 9.278132 | 0 | 0 | 0 | 0 | 0 | 0 | 0 | 2.932204 | 0 | 0 | 0 | 0 | 3.590355 | FALSE | NA | NA | NA
78 | 0 | 0 | 9.163456 | 0 | 9.223233 | 0 | 0 | 0 | 0 | 0 | 0 | 0 | 2.677697 | 0 | 0 | 0 | 0 | 5.07611 | FALSE | NA | NA | NA
79 | 6.685726 | 10.41321 | 0 | 0 | 0 | 0 | 0 | 0 | 0 | 0 | 0 | 0 | 1.115049 | 0 | 0 | 0 | 0 | 2.669013 | FALSE | NA | NA | NA
80 | 12.24496 | 0 | 9.422375 | 0 | 0 | 0 | 0 | 0 | 0 | 0 | 0 | 0 | 0.2954167 | 0 | 0 | 0 | 0 | 1.966005 | FALSE | NA | NA | NA
81 | 12.11831 | 0 | 0 | 11.35023 | 0 | 0 | 0 | 0 | 0 | 0 | 0 | 0 | 1.775192 | 0 | 0 | 0 | 0 | 3.435371 | FALSE | NA | NA | NA
82 | 7.695037 | 0 | 0 | 0 | 10.74158 | 0 | 0 | 0 | 0 | 0 | 0 | 0 | 2.420601 | 0 | 0 | 0 | 0 | 4.772883 | FALSE | NA | NA | NA
83 | 7.582618 | 0 | 0 | 0 | 0 | 8.570113 | 0 | 0 | 0 | 0 | 0 | 0 | 1.72097 | 0 | 0 | 0 | 0 | 2.163224 | FALSE | NA | NA | NA
84 | 12.18946 | 0 | 0 | 0 | 0 | 0 | 12.32315 | 0 | 0 | 0 | 0 | 0 | 0.9486155 | 0 | 0 | 0 | 0 | 2.585346 | FALSE | NA | NA | NA
85 | 0 | 0 | 0 | 0 | 0 | 0 | 0 | 0 | 12.43504 | 8.120172 | 0 | 0 | 0.9772527 | 0 | 0 | 0 | 0 | 2.248678 | FALSE | NA | NA | NA
86 | 9.23505 | 0 | 0 | 0 | 0 | 0 | 0 | 0 | 11.16982 | 0 | 0 | 0 | 1.68208 | 0 | 0 | 0 | 0 | 2.839614 | FALSE | NA | NA | NA
87 | 8.116397 | 0 | 0 | 0 | 0 | 0 | 0 | 0 | 0 | 9.814784 | 0 | 0 | 2.114268 | 0 | 0 | 0 | 0 | 4.193671 | FALSE | NA | NA | NA
88 | 10.95062 | 0 | 0 | 0 | 0 | 0 | 0 | 0 | 0 | 0 | 10.36373 | 0 | 1.749564 | 0 | 0 | 0 | 0 | 5.168551 | FALSE | NA | NA | NA
89 | 7.389562 | 0 | 0 | 0 | 0 | 0 | 0 | 0 | 0 | 0 | 0 | 10.18906 | 2.52608 | 0 | 0 | 0 | 0 | 4.710696 | FALSE | NA | NA | NA
90 | 0 | 10.90188 | 9.891536 | 0 | 0 | 0 | 0 | 0 | 0 | 0 | 0 | 0 | 2.564574 | 0 | 0 | 0 | 0 | 3.322829 | FALSE | NA | NA | NA
91 | 0 | 8.248592 | 0 | 8.054317 | 0 | 0 | 0 | 0 | 0 | 0 | 0 | 0 | 1.059912 | 0 | 0 | 0 | 0 | 3.192383 | FALSE | NA | NA | NA
92 | 0 | 8.553848 | 0 | 0 | 11.08523 | 0 | 0 | 0 | 0 | 0 | 0 | 0 | 2.211731 | 0 | 0 | 0 | 0 | 4.823337 | FALSE | NA | NA | NA
93 | 0 | 0 | 0 | 0 | 0 | 0 | 0 | 0 | 0 | 10.57642 | 0 | 10.27458 | 2.729811 | 0 | 0 | 0 | 0 | 4.027877 | FALSE | NA | NA | NA
94 | 0 | 8.328443 | 0 | 0 | 0 | 0 | 12.09321 | 0 | 0 | 0 | 0 | 0 | 1.331113 | 0 | 0 | 0 | 0 | 2.32242 | TRUE | 37 | 7 | TRUE
95 | 0 | 10.26886 | 0 | 0 | 0 | 0 | 0 | 6.748651 | 0 | 0 | 0 | 0 | 2.026487 | 0 | 0 | 0 | 0 | 2.853015 | FALSE | NA | NA | NA
96 | 0 | 8.359467 | 0 | 0 | 0 | 0 | 0 | 0 | 12.32192 | 0 | 0 | 0 | 2.686407 | 0 | 0 | 0 | 0 | 4.271585 | FALSE | NA | NA | NA
97 | 0 | 12.74557 | 0 | 0 | 0 | 0 | 0 | 0 | 0 | 11.01864 | 0 | 0 | 2.575445 | 0 | 0 | 0 | 0 | 3.378357 | FALSE | NA | NA | NA
98 | 0 | 12.20057 | 0 | 0 | 0 | 0 | 0 | 0 | 0 | 0 | 9.121712 | 0 | 2.570987 | 0 | 0 | 0 | 0 | 3.046735 | FALSE | NA | NA | NA
99 | 0 | 8.824874 | 0 | 0 | 0 | 0 | 0 | 0 | 0 | 0 | 0 | 9.604203 | 2.020711 | 0 | 0 | 0 | 0 | 2.296764 | FALSE | NA | NA | NA
100 | 0 | 0 | 11.51729 | 7.502384 | 0 | 0 | 0 | 0 | 0 | 0 | 0 | 0 | 2.813895 | 0 | 0 | 0 | 0 | 4.356838 | FALSE | NA | NA | NA
101 | 0 | 0 | 0 | 0 | 0 | 0 | 0 | 0 | 0 | 0 | 9.570806 | 10.58163 | 1.709777 | 0 | 0 | 0 | 0 | 3.02755 | FALSE | NA | NA | NA
102 | 0 | 0 | 9.002142 | 0 | 0 | 8.249981 | 0 | 0 | 0 | 0 | 0 | 0 | 2.320152 | 0 | 0 | 0 | 0 | 3.740982 | FALSE | NA | NA | NA
103 | 0 | 0 | 12.10406 | 0 | 0 | 0 | 7.864889 | 0 | 0 | 0 | 0 | 0 | 1.531116 | 0 | 0 | 0 | 0 | 1.568582 | FALSE | NA | NA | NA
104 | 0 | 0 | 12.11507 | 0 | 0 | 0 | 0 | 8.034601 | 0 | 0 | 0 | 0 | 2.308467 | 0 | 0 | 0 | 0 | 1.446031 | FALSE | NA | NA | NA
105 | 0 | 0 | 11.88037 | 0 | 0 | 0 | 0 | 0 | 12.00365 | 0 | 0 | 0 | 1.909848 | 0 | 0 | 0 | 0 | 2.90724 | TRUE | 153 | 20 | TRUE
106 | 0 | 0 | 7.998759 | 0 | 0 | 0 | 0 | 0 | 0 | 9.216829 | 0 | 0 | 1.355489 | 0 | 0 | 0 | 0 | 4.853326 | FALSE | NA | NA | NA
107 | 0 | 0 | 13.04598 | 0 | 0 | 0 | 0 | 0 | 0 | 0 | 11.50733 | 0 | 1.931802 | 0 | 0 | 0 | 0 | 3.455888 | FALSE | NA | NA | NA
108 | 0 | 0 | 12.37587 | 0 | 0 | 0 | 0 | 0 | 0 | 0 | 0 | 10.57792 | 2.458215 | 0 | 0 | 0 | 0 | 2.313614 | FALSE | NA | NA | NA
109 | 0 | 0 | 0 | 9.356444 | 12.58117 | 0 | 0 | 0 | 0 | 0 | 0 | 0 | 1.523376 | 0 | 0 | 0 | 0 | 2.740066 | TRUE | 19 | 97 | TRUE
110 | 0 | 0 | 0 | 12.83606 | 0 | 11.60227 | 0 | 0 | 0 | 0 | 0 | 0 | 0.9758758 | 0 | 0 | 0 | 0 | 3.170698 | FALSE | NA | NA | NA
111 | 0 | 0 | 0 | 9.231226 | 0 | 0 | 8.608852 | 0 | 0 | 0 | 0 | 0 | 2.097558 | 0 | 0 | 0 | 0 | 1.398372 | FALSE | NA | NA | NA
112 | 0 | 0 | 0 | 10.13641 | 0 | 0 | 0 | 10.88248 | 0 | 0 | 0 | 0 | 1.668049 | 0 | 0 | 0 | 0 | 3.70568 | FALSE | NA | NA | NA
113 | 0 | 0 | 0 | 10.66356 | 0 | 0 | 0 | 0 | 8.011916 | 0 | 0 | 0 | 1.629646 | 0 | 0 | 0 | 0 | 4.69122 | FALSE | NA | NA | NA
114 | 0 | 0 | 0 | 10.62695 | 0 | 0 | 0 | 0 | 0 | 9.666438 | 0 | 0 | 1.841134 | 0 | 0 | 0 | 0 | 2.654544 | FALSE | NA | NA | NA
115 | 0 | 0 | 0 | 11.20379 | 0 | 0 | 0 | 0 | 0 | 0 | 10.05203 | 0 | 2.170244 | 0 | 0 | 0 | 0 | 4.466226 | FALSE | NA | NA | NA
116 | 0 | 0 | 0 | 0 | 0 | 0 | 0 | 0 | 8.09647 | 0 | 11.97758 | 0 | 1.453698 | 0 | 0 | 0 | 0 | 4.826817 | FALSE | NA | NA | NA
117 | 0 | 0 | 0 | 0 | 8.637145 | 9.053166 | 0 | 0 | 0 | 0 | 0 | 0 | 3.025831 | 0 | 0 | 0 | 0 | 2.353148 | FALSE | NA | NA | NA
118 | 0 | 0 | 0 | 0 | 13.9096 | 0 | 8.124584 | 0 | 0 | 0 | 0 | 0 | 2.400335 | 0 | 0 | 0 | 0 | 2.633953 | FALSE | NA | NA | NA
119 | 0 | 0 | 0 | 0 | 9.443395 | 0 | 0 | 9.899141 | 0 | 0 | 0 | 0 | 2.97788 | 0 | 0 | 0 | 0 | 3.457547 | FALSE | NA | NA | NA
120 | 0 | 0 | 0 | 0 | 10.1841 | 0 | 0 | 0 | 9.285732 | 0 | 0 | 0 | 1.309308 | 0 | 0 | 0 | 0 | 1.92925 | FALSE | NA | NA | NA
121 | 0 | 0 | 0 | 0 | 8.946543 | 0 | 0 | 0 | 0 | 9.866725 | 0 | 0 | 2.459366 | 0 | 0 | 0 | 0 | 3.047092 | FALSE | NA | NA | NA
122 | 0 | 0 | 0 | 0 | 8.446652 | 0 | 0 | 0 | 0 | 0 | 8.760328 | 0 | 1.703588 | 0 | 0 | 0 | 0 | 3.058101 | FALSE | NA | NA | NA
123 | 0 | 0 | 0 | 0 | 11.59684 | 0 | 0 | 0 | 0 | 0 | 0 | 11.01783 | 2.150425 | 0 | 0 | 0 | 0 | 1.629073 | FALSE | NA | NA | NA
124 | 0 | 0 | 0 | 0 | 0 | 11.27138 | 9.111916 | 0 | 0 | 0 | 0 | 0 | 2.121514 | 0 | 0 | 0 | 0 | 3.434833 | FALSE | NA | NA | NA
125 | 0 | 0 | 0 | 0 | 0 | 9.132396 | 0 | 9.802508 | 0 | 0 | 0 | 0 | 3.083759 | 0 | 0 | 0 | 0 | 2.586139 | FALSE | NA | NA | NA
126 | 0 | 0 | 0 | 0 | 0 | 9.482096 | 0 | 0 | 8.555475 | 0 | 0 | 0 | 1.466329 | 0 | 0 | 0 | 0 | 4.371878 | FALSE | NA | NA | NA
127 | 0 | 0 | 0 | 0 | 0 | 11.39981 | 0 | 0 | 0 | 11.66311 | 0 | 0 | 1.803956 | 0 | 0 | 0 | 0 | 3.885063 | FALSE | NA | NA | NA
128 | 0 | 0 | 0 | 0 | 0 | 8.997205 | 0 | 0 | 0 | 0 | 12.3703 | 0 | 1.187572 | 0 | 0 | 0 | 0 | 2.267628 | FALSE | NA | NA | NA
129 | 0 | 0 | 0 | 0 | 0 | 11.48781 | 0 | 0 | 0 | 0 | 0 | 9.678198 | 1.07809 | 0 | 0 | 0 | 0 | 3.234271 | FALSE | NA | NA | NA
130 | 0 | 0 | 0 | 0 | 0 | 0 | 11.86397 | 6.30136 | 0 | 0 | 0 | 0 | 2.816593 | 0 | 0 | 0 | 0 | 4.344384 | FALSE | NA | NA | NA
131 | 0 | 0 | 0 | 0 | 0 | 0 | 0 | 0 | 11.56192 | 0 | 0 | 8.633072 | 2.038461 | 0 | 0 | 0 | 0 | 4.282376 | FALSE | NA | NA | NA
132 | 0 | 0 | 0 | 0 | 0 | 0 | 12.40634 | 0 | 0 | 13.07494 | 0 | 0 | 2.493944 | 0 | 0 | 0 | 0 | 2.568932 | FALSE | NA | NA | NA
133 | 0 | 0 | 0 | 0 | 0 | 0 | 12.80314 | 0 | 0 | 0 | 12.6212 | 0 | 1.927479 | 0 | 0 | 0 | 0 | 3.743113 | FALSE | NA | NA | NA
134 | 0 | 0 | 0 | 0 | 0 | 0 | 11.22734 | 0 | 0 | 0 | 0 | 10.15193 | 1.057802 | 0 | 0 | 0 | 0 | 3.943507 | FALSE | NA | NA | NA
135 | 0 | 0 | 0 | 0 | 0 | 0 | 0 | 7.458456 | 13.10874 | 0 | 0 | 0 | 1.654215 | 0 | 0 | 0 | 0 | 4.666574 | FALSE | NA | NA | NA
136 | 0 | 0 | 0 | 0 | 0 | 0 | 0 | 9.003726 | 0 | 11.63207 | 0 | 0 | 1.152178 | 0 | 0 | 0 | 0 | 4.106479 | FALSE | NA | NA | NA
137 | 0 | 0 | 0 | 0 | 0 | 0 | 0 | 10.05634 | 0 | 0 | 12.16583 | 0 | 2.66365 | 0 | 0 | 0 | 0 | 1.729484 | FALSE | NA | NA | NA
138 | 0 | 0 | 0 | 0 | 0 | 0 | 0 | 10.10022 | 0 | 0 | 0 | 8.638784 | 2.768463 | 0 | 0 | 0 | 0 | 2.217721 | FALSE | NA | NA | NA
[18 empty] | Percent stable | 17.7%

## Old_Data
Sample | Texapon_SB3_KC | Plantapon_ACG_50 | Plantapon_LC7 | Plantacare_818 | Plantacare_1200 | Plantacare_2000 | Dehyton_MC | Dehyton_PK_45 | Dehyton_ML | Dehyton_AB_30 | Plantapon_Amino_SCG-L | Plantapon_Amino_KG-L | Dehyquart_A-CA | Plantapon_LGC_Sorb | Luviquat_Ultracare | Luviquat_Excellence | Dehyquart_CC6 | Dehyquart_CC7_Benz | Salcare_Super_7 | Arlypon_F | Arlypon_TT | Date | StabilityTest_1 | Initial_pH | Final_pH | StabilityTest_2 | Turbidity/NTU | Viscosity_K/Pa.s^n | Viscosity/n | Viscosity/MSE
1 | 0.11 | 0 | 0 | 0.03 | 0 | 0 | 0 | 0 | 0 | 0 | 0 | 0 | 0 | 0 | 0.006688408 | 0 | 0 | 0 | 0 | 0.0315912106 | 0 | 2022-03-14 | TRUE | 5.5 | 5.5 | TRUE | 84.18823 | 0.03530275 | 0.9989593 | 7.964863e-08
2 | 0.16 | 0 | 0 | 0.07 | 0 | 0 | 0 | 0 | 0 | 0 | 0 | 0 | 0 | 0 | 0.0746402 | 0 | 0 | 0 | 0 | 0.0547831428 | 0 | 2022-03-14 | TRUE | 5.5 | 5.5 | TRUE | 16.23926 | 7.540587 | 0.5643806 | 0.004929032
3 | 0.12 | 0 | 0 | 0.07 | 0 | 0 | 0 | 0 | 0 | 0 | 0 | 0 | 0 | 0 | 0.0468677288 | 0 | 0 | 0 | 0 | 0.008439872 | 0 | 2022-03-14 | TRUE | 6 | 6 | TRUE | 183.7976 | 0.0392796 | 0.9401578 | 4.774072e-07
4 | 0.19 | 0 | 0 | 0.04 | 0 | 0 | 0 | 0 | 0 | 0 | 0 | 0 | 0 | 0 | 0.06023659 | 0 | 0 | 0 | 0 | 0.07261481 | 0 | 2022-03-14 | TRUE | 5.5 | 5.5 | TRUE | 553.6536 | 29.45842 | 0.3627738 | 0.01442085
5 | 0.16 | 0 | 0 | 0.02 | 0 | 0 | 0 | 0 | 0 | 0 | 0 | 0 | 0 | 0 | 0.01779248 | 0 | 0 | 0 | 0 | 0.06631868 | 0 | 2022-03-14 | TRUE | 5.5 | 5.5 | TRUE | 949.3579 | 2.704811 | 0.6230176 | 0.000135357
6 | 0.14 | 0 | 0 | 0.1 | 0 | 0 | 0 | 0 | 0 | 0 | 0 | 0 | 0 | 0 | 0.09218005 | 0 | 0 | 0 | 0 | 0.01395537 | 0 | 2022-03-14 | TRUE | 6 | 6 | TRUE | 160.1885 | 0.05146448 | 0.9614691 | 1.361313e-06
7 | 0.19 | 0 | 0 | 0.07 | 0 | 0 | 0 | 0 | 0 | 0 | 0 | 0 | 0 | 0 | 0.01866627 | 0 | 0 | 0 | 0 | 0.02481296 | 0 | 2022-03-14 | TRUE | 5 | 5 | TRUE | 411.2314 | 0.03381045 | 0.9976559 | 2.002118e-06
8 | 0.09 | 0 | 0 | 0.05 | 0 | 0 | 0 | 0 | 0 | 0 | 0 | 0 | 0 | 0 | 0.08619797 | 0 | 0 | 0 | 0 | 0.03566935835 | 0 | 2022-03-14 | TRUE | 6 | 6 | TRUE | 27.27637 | 0.2039276 | 0.9129605 | 1.690559e-06
9 | 0.17 | 0 | 0 | 0.09 | 0 | 0 | 0 | 0 | 0 | 0 | 0 | 0 | 0 | 0 | 0.03713813 | 0 | 0 | 0 | 0 | 0.0778025 | 0 | 2022-03-14 | TRUE | 5.5 | 5.5 | TRUE | 3325.899 | 11.2113 | 0.5373395 | 0.006130747
10 | 0.14 | 0 | 0 | 0.03 | 0 | 0 | 0 | 0 | 0 | 0 | 0 | 0 | 0 | 0 | 0.07826034245 | 0 | 0 | 0 | 0 | 0.04806838 | 0 | 2022-03-14 | TRUE | 6 | 6 | TRUE | 293.1371 | 0.62532 | 0.8573685 | 1.670062e-06
11 | 0.08 | 0 | 0 | 0.05 | 0 | 0 | 0 | 0 | 0 | 0 | 0 | 0 | 0 | 0 | 0.05880668 | 0 | 0 | 0 | 0 | 0.09743234 | 0 | 2022-03-14 | TRUE | 6 | 6 | TRUE | 10144.58 | 2.56301 | 0.4729127 | 1.745066e-05
12 | 0.12 | 0 | 0 | 0.08 | 0 | 0 | 0 | 0 | 0 | 0 | 0 | 0 | 0 | 0 | 0.03260466 | 0 | 0 | 0 | 0 | 0.09124579 | 0 | 2022-03-14 | TRUE | 5.5 | 5.5 | TRUE | 2028.748 | 4.689127 | 0.4274416 | 4.939977e-05
13 | 0.046 | 0 | 0 | 0 | 0 | 0 | 0 | 0 | 0 | 0 | 0.104 | 0 | 0 | 0 | 0 | 0 | 0.06 | 0 | 0 | 0.05 | 0 | 2022-05-30 | FALSE | 6.49 | 5.61 | FALSE
14 | 0.199 | 0 | 0 | 0 | 0 | 0 | 0 | 0 | 0 | 0 | 0.021 | 0 | 0 | 0 | 0 | 0 | 0.07 | 0 | 0 | 0.04 | 0 | 2022-05-30 | FALSE | 5.14 | 5.74 | FALSE
15 | 0.164 | 0 | 0 | 0 | 0 | 0 | 0 | 0 | 0 | 0 | 0.016 | 0 | 0 | 0 | 0 | 0 | 0.03 | 0 | 0 | 0.06 | 0 | 2022-05-30 | FALSE | 5.16 | 5.68 | FALSE
16 | 0.104 | 0 | 0 | 0 | 0 | 0 | 0 | 0 | 0 | 0 | 0.016 | 0 | 0 | 0 | 0 | 0 | 0 | 0.03 | 0 | 0.06 | 0 | 2022-05-30 | TRUE | 5.29 | 5.72 | TRUE
17 | 0.101 | 0 | 0 | 0 | 0 | 0 | 0 | 0 | 0 | 0 | 0.069 | 0 | 0 | 0 | 0 | 0 | 0 | 0.07 | 0 | 0.08 | 0 | 2022-05-30 | FALSE | 5.68 | 5.68 | FALSE
18 | 0.061 | 0 | 0 | 0 | 0 | 0 | 0 | 0 | 0 | 0 | 0.059 | 0 | 0 | 0 | 0 | 0 | 0 | 0.01 | 0 | 0.03 | 0 | 2022-05-30 | TRUE | 6.07 | 5.65 | TRUE
19 | 0.068 | 0 | 0 | 0 | 0 | 0 | 0 | 0 | 0 | 0 | 0 | 0.122 | 0 | 0 | 0 | 0 | 0.05 | 0 | 0 | 0.07 | 0 | 2022-05-30 | FALSE | 6.42 | 5.79 | FALSE
20 | 0.166 | 0 | 0 | 0 | 0 | 0 | 0 | 0 | 0 | 0 | 0 | 0.064 | 0 | 0 | 0 | 0 | 0.06 | 0 | 0 | 0.07 | 0 | 2022-05-30 | FALSE | 5.46 | 5.7 | FALSE
21 | 0.045 | 0 | 0 | 0 | 0 | 0 | 0 | 0 | 0 | 0 | 0 | 0.145 | 0 | 0 | 0 | 0 | 0.08 | 0 | 0 | 0.02 | 0 | 2022-05-30 | FALSE | 6.89 | 5.75 | FALSE
22 | 0.115 | 0 | 0 | 0 | 0 | 0 | 0 | 0 | 0 | 0 | 0 | 0.015 | 0 | 0 | 0 | 0 | 0 | 0.04 | 0 | 0.03 | 0 | 2022-05-30 | TRUE | 5.2 | 5.66 | TRUE
23 | 0.087 | 0 | 0 | 0 | 0 | 0 | 0 | 0 | 0 | 0 | 0 | 0.073 | 0 | 0 | 0 | 0 | 0 | 0.02 | 0 | 0.04 | 0 | 2022-05-30 | TRUE | 5.77 | 5.77 | TRUE
24 | 0.03 | 0 | 0 | 0 | 0 | 0 | 0 | 0 | 0 | 0 | 0 | 0.17 | 0 | 0 | 0 | 0 | 0 | 0.05 | 0 | 0.01 | 0 | 2022-05-30 | TRUE | 7.21 | 5.78 | TRUE
25 | 0 | 0 | 0 | 0.095 | 0 | 0.085 | 0 | 0 | 0 | 0 | 0 | 0 | 0 | 0 | 0.03 | 0 | 0 | 0 | 0 | 0.02 | 0 | 2022-05-30 | TRUE | 8.62 | 5.66 | TRUE
26 | 0 | 0 | 0 | 0.011 | 0 | 0.219 | 0 | 0 | 0 | 0 | 0 | 0 | 0 | 0 | 0 | 0.04 | 0 | 0 | 0 | 0.04 | 0 | 2022-05-30 | TRUE | 10.82 | 5.81 | TRUE
27 | 0 | 0 | 0 | 0.16 | 0 | 0.08 | 0 | 0 | 0 | 0 | 0 | 0 | 0 | 0 | 0.02 | 0 | 0 | 0 | 0 | 0.01 | 0 | 2022-05-30 | TRUE | 11.37 | 5.7 | TRUE
28 | 0 | 0 | 0 | 0.172 | 0 | 0.078 | 0 | 0 | 0 | 0 | 0 | 0 | 0 | 0 | 0 | 0.01 | 0 | 0 | 0 | 0.05 | 0 | 2022-05-30 | TRUE | 11.14 | 5.79 | TRUE
29 | 0 | 0 | 0 | 0 | 0 | 0.066 | 0 | 0 | 0 | 0 | 0.104 | 0 | 0 | 0 | 0 | 0.05 | 0 | 0 | 0 | 0.03 | 0 | 2022-05-30 | FALSE | 9.18 | 5.68 | FALSE
30 | 0 | 0 | 0 | 0 | 0 | 0.086 | 0 | 0 | 0 | 0 | 0.014 | 0 | 0 | 0 | 0 | 0.07 | 0 | 0 | 0 | 0.02 | 0 | 2022-05-30 | FALSE | 9.77 | 5.66 | FALSE
31 | 0 | 0 | 0 | 0 | 0 | 0.038 | 0 | 0 | 0 | 0 | 0.102 | 0 | 0 | 0 | 0 | 0.05 | 0 | 0 | 0 | 0.07 | 0 | 2022-05-30 | FALSE | 7.59 | 5.8 | FALSE
32 | 0 | 0 | 0 | 0 | 0 | 0.201 | 0 | 0 | 0 | 0 | 0 | 0.009 | 0 | 0 | 0 | 0.04 | 0 | 0 | 0 | 0.07 | 0 | 2022-05-30 | TRUE | 10.47 | 5.65 | TRUE
33 | 0 | 0 | 0 | 0 | 0 | 0.038 | 0 | 0 | 0 | 0 | 0 | 0.112 | 0 | 0 | 0 | 0.07 | 0 | 0 | 0 | 0.06 | 0 | 2022-05-30 | FALSE | 8.28 | 5.85 | FALSE
34 | 0 | 0 | 0 | 0 | 0 | 0.08 | 0 | 0 | 0 | 0 | 0 | 0.03 | 0 | 0 | 0 | 0.06 | 0 | 0 | 0 | 0.05 | 0 | 2022-05-30 | FALSE | 9.54 | 5.81 | FALSE
35 | 0.04 | 0 | 0 | 0.19 | 0 | 0 | 0 | 0 | 0 | 0 | 0 | 0 | 0 | 0 | 0 | 0 | 0.04 | 0 | 0 | 0.05 | 0 | 2022-05-30 | TRUE | 9.55 | 5.71 | TRUE
36 | 0.137 | 0 | 0 | 0.083 | 0 | 0 | 0 | 0 | 0 | 0 | 0 | 0 | 0 | 0 | 0 | 0 | 0 | 0.02 | 0 | 0.04 | 0 | 2022-05-30 | FALSE | 5.4 | 5.72 | FALSE

## Old_ProtocolNotes
Notes
Samples 1 - 36 were prepared in 20 mL vials.
Samples 1 - 12 were the first test samples, on which complete turbidity and viscosity measurements were also taken. The pH of these samples was roughly around the target as measured by indicator paper & not adjusted.
Sarfaraz titrated samples 13-36, however, analysis was not conducted on these samples as it's preferable to move towards sample testing of formulations prepared in the cosmetic jars.